## Sheet1
0 | 1 | 2 | 3 | 4 | 5 | 6 | 7 | 8 | 9
ANNEXURE – EXPERIMENTAL DATA FROM LITERATURE
Sl. No. | Ref. | Coupon Properties | Fiber Properties |  |  | Matrix Properties |  | Experimental Data from Literature
|  | Fiber type | Fiber volume ratio | Tensile strength of fiber yarn | Elastic modulus of yarn | Tensile strength of mortar | Elastic modulus | T1 | Tu
1 | [1] | CARBON | 0.00462 | 2125 | 200000 | 5.2 | 12000 | 3.59 | 6.81
2 |  | CARBON | 0.00615 | 2125 | 200000 | 5.2 | 12000 | 4.34 | 10.03
3 |  | CARBON | 0.00739 | 2125 | 200000 | 5.2 | 12000 | 4.22 | 9.62
4 |  | CARBON | 0.00615 | 2125 | 200000 | 5.2 | 12000 | 4.97 | 7.52
5 |  | CARBON | 0.00615 | 2125 | 200000 | 5.2 | 12000 | 4.37 | 5
6 |  | CARBON | 0.00615 | 2125 | 200000 | 5.2 | 12000 | 2.67 | 4.2
7 |  | CARBON | 0.00615 | 2125 | 200000 | 5.2 | 12000 | 3.67 | 4.33
8 | [2] | HEMP | 0.03926 | 174 | 11590 | 2.42 | 8666 | 2.35
9 |  | HEMP | 0.01963 | 174 | 11590 | 2.42 | 8666 | 3.63
10 |  | HEMP | 0.03925 | 174 | 11590 | 2.42 | 8666 | 2.27
11 |  | HEMP | 0.01308 | 174 | 11590 | 2.42 | 8666 | 3.38
12 |  | HEMP | 0.02616 | 174 | 11590 | 2.42 | 8666 | 3.416
13 |  | HEMP | 0.03926 | 174 | 11590 | 2.78 | 9280 | 2.729
14 |  | HEMP | 0.01963 | 174 | 11590 | 2.78 | 9280 | 3.437
15 |  | HEMP | 0.013 | 174 | 11590 | 2.78 | 9280 | 2.686
16 |  | SISAL | 0.03926 | 138 | 4870 | 2.42 | 8666 | 3.14
17 |  | SISAL | 0.01963 | 138 | 4870 | 2.42 | 8666 | 3.67
18 |  | SISAL | 0.03925 | 138 | 4870 | 2.42 | 8666 | 2.78
19 |  | GLASS | 0.0042 | 670 | 61250 | 2.42 | 8666 | 3.18
20 |  | GLASS | 0.0021 | 670 | 61250 | 2.42 | 8666 | 4.6
21 |  | GLASS | 0.0042 | 670 | 61250 | 2.42 | 8666 | 3.29
22 |  | BASALT | 0.00368 | 2100 | 86700 | 2.42 | 8666 | 3.04
23 |  | BASALT | 0.00184 | 2100 | 86700 | 2.42 | 8666 | 3.49
24 |  | BASALT | 0.00368 | 2100 | 86700 | 2.42 | 8666 | 3.66
25 | [3] | CARBON | 0.0033 | 1890 | 219000 | 2.5 | 6500 | 11.8
26 |  | CARBON | 0.0033 | 1890 | 219000 | 2.5 | 6500 | 7.8
27 |  | CARBON | 0.0033 | 1890 | 219000 | 2.5 | 6500 | 7.1
28 |  | CARBON | 0.0033 | 1890 | 219000 | 2.5 | 6500 | 9.2
29 |  | CARBON | 0.0033 | 1890 | 219000 | 2.5 | 6500 | 4.7
30 |  | CARBON | 0.0033 | 1890 | 219000 | 2.5 | 6500 | 5.9
31 |  | CARBON | 0.0033 | 1890 | 219000 | 2.5 | 6500 | 1.9
32 |  | CARBON | 0.0033 | 1890 | 219000 | 2.5 | 6500 | 2.4
33 |  | CARBON | 0.0033 | 1890 | 219000 | 2.5 | 6500 | 2
34 |  | CARBON | 0.0033 | 1890 | 219000 | 2.5 | 6500 | 2.1
35 |  | CARBON | 0.0033 | 938 | 240000 | 2.5 | 6500 | 0.8
36 |  | CARBON | 0.0033 | 938 | 240000 | 2.5 | 6500 | 0.6
37 |  | CARBON | 0.0033 | 938 | 240000 | 2.5 | 6500 | 1.8
38 |  | CARBON | 0.0033 | 1800 | 227000 | 2.2 | 5500 | 0.8
39 |  | CARBON | 0.0033 | 1800 | 227000 | 2.2 | 5500 | 0.6
40 |  | CARBON | 0.0033 | 1800 | 227000 | 2.2 | 5500 | 0.5
41 |  | CARBON | 0.0033 | 1800 | 227000 | 2.2 | 5500 | 0.4
42 |  | BASALT | 0.0033 | 1900 | 107000 | 2.2 | 5500 | 1.2
43 |  | BASALT | 0.0033 | 1900 | 107000 | 2.2 | 5500 | 0.9
44 |  | BASALT | 0.0033 | 1900 | 107000 | 2.2 | 5500 | 0.8
45 |  | BASALT | 0.0033 | 1900 | 107000 | 2.2 | 5500 | 0.9
46 |  | BASALT | 0.0033 | 1900 | 107000 | 2.2 | 5500 | 1.2
47 |  | GLASS | 0.0033 | 660 | 55000 | 2.35 | 6000 | 5.1
48 |  | GLASS | 0.0033 | 660 | 55000 | 2.35 | 6000 | 4
49 |  | GLASS | 0.0033 | 660 | 55000 | 2.35 | 6000 | 3.5
50 |  | GLASS | 0.0033 | 660 | 55000 | 2.35 | 6000 | 3.9
51 |  | GLASS | 0.0033 | 660 | 55000 | 2.35 | 6000 | 4.3
52 |  | GLASS | 0.0033 | 660 | 55000 | 2.35 | 6000 | 2.3
53 |  | GLASS | 0.0033 | 660 | 55000 | 2.35 | 6000 | 3.2
54 |  | GLASS | 0.0033 | 660 | 55000 | 2.35 | 6000 | 4
55 |  | GLASS | 0.0033 | 660 | 55000 | 2.35 | 6000 | 2.2
56 |  | GALVANISE D STEEL | 0.0033 | 3350 | 185000 | 2.5 | 6500 | 1.3
57 |  | GALVANISE D STEEL | 0.0033 | 3350 | 185000 | 2.5 | 6500 | 2
58 |  | GALVANISE D STEEL | 0.0033 | 3350 | 185000 | 2.5 | 6500 | 0.7
59 | [8] | CARBON | 0.0035 | 3600 | 230000 | 2.4 | 10000 | 2.49 | 4.43
60 |  | CARBON | 0.007 | 3600 | 230000 | 2.4 | 10000 | 2.42 | 9.4
61 |  | CARBON | 0.0105 | 3600 | 230000 | 2.4 | 10000 | 2.48 | 11.84
62 |  | CARBON | 0.0035 | 3600 | 230000 | 2.8 | 13000 | 2.85 | 4.71
63 |  | CARBON | 0.0035 | 3600 | 230000 | 4.7 | 15000 | 4.19 | 10.1
64 | [37] | CARBON | 0.006 | 4900 | 230000 | 2.2 | 18000 | 3.57 | 4.38
65 |  | CARBON | 0.006 | 4900 | 230000 | 2.2 | 18000 | 2.78 | 5.46
66 |  | CARBON | 0.006 | 4900 | 230000 | 2.2 | 18000 | 2.28 | 4.25
67 |  | CARBON | 0.006 | 4900 | 230000 | 2.2 | 18000 | 1.77 | 3.58
68 | [38] | GAL STEEL | 0.006 | 3191 | 186500 | 1.8 | 11420 | 2.5
69 |  | STAINLESS STEEL | 0.006 | 2084 | 186500 | 3 | 22400 | 3.1
70 | [39] | BASALT | 0.0049 | 1040 | 69330 | 1.48 | 28880 | 1.31 | 2.21
71 |  | BASALT | 0.0047 | 1220 | 64100 | 1.48 | 28880 | 0.97 | 1.89
72 |  | BASALT | 0.004 | 1153.333 | 63370 | 1.48 | 28880 | 0.98 | 1.96
73 |  | BASALT | 0.0052 | 780 | 56250 | 1.48 | 28880 | 0.99 | 1.91
74 |  | BASALT | 0.005 | 1366.666 | 64360 | 1.48 | 28880 | 0.7 | 1.28
75 |  | BASALT | 0.0059 | 1060 | 55210 | 1.48 | 28880 | 1.1 | 1.42
76 |  | BASALT | 0.0071 | 565 | 49850 | 1.48 | 28880 | 1.42 | 2.78
77 |  | BASALT | 0.0071 | 1180 | 49160 | 1.48 | 28880 | 1.38 | 3.08
78 |  | BASALT | 0.0057 | 945 | 50260 | 1.48 | 28880 | 0.88 | 2.08
79 |  | BASALT | 0.0077 | 890 | 52660 | 1.48 | 28880 | 1.27 | 2.79
80 |  | BASALT | 0.0068 | 740 | 51750 | 1.48 | 28880 | 1.3 | 2.78
81 |  | BASALT | 0.0063 | 815 | 51690 | 1.48 | 28880 | 1.54 | 2.45
82 |  | BASALT | 0.0063 | 1723.333 | 63130 | 1.48 | 28880 | 0.81 | 2.25
83 |  | BASALT | 0.0056 | 1540 | 63630 | 1.48 | 28880 | 1.69 | 2.91
84 |  | BASALT | 0.0061 | 1586.666 | 67040 | 1.48 | 28880 | 1.42 | 2.82
85 |  | BASALT | 0.006 | 1333.333 | 65570 | 1.48 | 28880 | 1.41 | 3.46
86 |  | BASALT | 0.0063 | 1380 | 62720 | 1.48 | 28880 | 0.82 | 3.41
87 |  | BASALT | 0.0056 | 1266.666 | 60410 | 1.48 | 28880 | 1.14 | 1.9
88 |  | BASALT | 0.0101 | 842.5 | 48320 | 1.48 | 28880 | 1.87 | 3.34
89 |  | BASALT | 0.0085 | 940 | 50180 | 1.48 | 28880 | 1.18 | 1.72
90 |  | BASALT | 0.0083 | 692.5 | 53130 | 1.48 | 28880 | 1.36 | 1.87
91 |  | BASALT | 0.0089 | 1050 | 48980 | 1.48 | 28880 | 1.29 | 3.15
92 |  | BASALT | 0.0091 | 732.5 | 50630 | 1.48 | 28880 | 0.91 | 2.23
93 |  | BASALT | 0.0076 | 1100 | 46480 | 1.48 | 28880 | 0.91 | 2.39
94 | [44] | UHTSS | 0.0264 | 3082.7 | 183300 | 10.31 | 22010 |  | 45.40
95 |  | UHTSS | 0.0264 | 3082.7 | 183300 | 5.42 | 11420 |  | 75.30
96 |  | UHTSS | 0.0088 | 3186.1 | 183700 | 10.31 | 22010 |  | 79.77
97 |  | UHTSS | 0.0088 | 3186.1 | 183700 | 5.42 | 11420 |  | 28.53
98 | [45] | BASALT | 0.012 | 1200 | 165000 | 2.5 | 15000 | 3
99 |  | CARBON | 0.012 | 1800 | 185000 | 2.5 | 15000 | 5
100 |  | STEEL | 0.012 | 2100 | 270000 | 2.5 | 15000 | 4
101 | [46] | GS | 0.00675 | 3191 | 186000 | 5.42 | 11420 |  | 8.47
102 |  | GS | 0.00675 | 3191 | 186000 | 5.42 | 11420 |  | 0
103 |  | GS | 0.00675 | 3191 | 186000 | 5.42 | 11420 |  | 0
104 |  | GS | 0.00675 | 3191 | 186000 | 5.42 | 11420 |  | 17.685
105 |  | GS | 0.00675 | 3191 | 186000 | 5.42 | 11420 |  | 18.44
106 |  | GS | 0.00675 | 3191 | 186000 | 5.42 | 11420 |  | 17.70
107 |  | GS | 0.00675 | 3191 | 186000 | 5.42 | 11420 |  | 19.143
108 |  | GS | 0.00675 | 3191 | 186000 | 5.42 | 11420 |  | 20.412
109 |  | GS | 0.00675 | 3191 | 186000 | 5.42 | 11420 |  | 19.575
110 |  | GS | 0.00675 | 3191 | 186000 | 5.42 | 11420 |  | 20.580
111 |  | GS | 0.00675 | 3191 | 186000 | 5.42 | 11420 |  | 9.902
112 |  | GS | 0.00675 | 3191 | 186000 | 5.42 | 11420 |  | 6.93
113 |  | GS | 0.00675 | 3191 | 186000 | 5.42 | 11420 |  | 5.44
114 |  | GS | 0.00675 | 3191 | 186000 | 5.42 | 11420 |  | 23.92
115 |  | GS | 0.00675 | 3191 | 186000 | 5.42 | 11420 |  | 23.39
116 |  | GS | 0.00675 | 3191 | 186000 | 5.42 | 11420 |  | 22.83
117 |  | GS | 0.00675 | 3191 | 186000 | 5.42 | 11420 |  | 22.68
118 |  | GS | 0.00675 | 3191 | 186000 | 5.42 | 11420 |  | 23.96
119 |  | SS | 0.01449 | 1069 | 144000 | 11.2 | 10000 |  | 9.28
120 |  | SS | 0.01449 | 1069 | 144000 | 11.2 | 10000 |  | 20.05
121 |  | SS | 0.01449 | 1069 | 144000 | 11.2 | 10000 |  | 18.51
122 |  | SS | 0.01449 | 1069 | 144000 | 11.2 | 10000 |  | 15.08
123 |  | SS | 0.01449 | 1069 | 144000 | 11.2 | 10000 |  | 16.41
124 |  | SS | 0.01449 | 1150 | 147000 | 11.2 | 10000 |  | 16.50
125 |  | SS | 0.01449 | 1150 | 147000 | 11.2 | 10000 |  | 14.01
126 |  | SS | 0.01449 | 1150 | 147000 | 11.2 | 10000 |  | 15.75
127 |  | SS | 0.01449 | 1150 | 147000 | 11.2 | 10000 |  | 13.92
128 |  | SS | 0.01449 | 1150 | 147000 | 11.2 | 10000 |  | 15.50
129 |  | SS | 0.01449 | 1069 | 144000 | 11.2 | 10000 |  | 14.96
130 |  | SS | 0.01449 | 1069 | 144000 | 11.2 | 10000 |  | 13.98
131 |  | SS | 0.01449 | 1069 | 144000 | 11.2 | 10000 |  | 15.46
132 |  | SS | 0.01449 | 1069 | 144000 | 11.2 | 10000 |  | 15.33
133 |  | SS | 0.01552 | 2084 | 130000 | 1.24 | 6310 |  | 35.86
134 |  | SS | 0.01552 | 2084 | 130000 | 1.24 | 6310 |  | 37.496
135 |  | SS | 0.01552 | 2084 | 130000 | 1.24 | 6310 |  | 36.70
136 |  | SS | 0.01552 | 2084 | 130000 | 1.24 | 6310 |  | 40.07
137 |  | SS | 0.01552 | 2084 | 130000 | 1.24 | 6310 |  | 37.21
138 | [47] | GLASS | 0.012 | 1010 | 64800 | 1.74 | 16790 | 1.2
139 |  | GLASS | 0.0211 | 1010 | 64800 | 1.74 | 16790 | 1.5
140 |  | GLASS | 0.012 | 1010 | 64800 | 2.16 | 18950 | 1.9
141 |  | GLASS | 0.0211 | 1010 | 64800 | 2.16 | 18950 | 2.1
142 | [51] | HEMP | 0.005 | 117 | 11000 | 2.9 | 16000 | 5.5
143 |  | FLAX | 0.005 | 78 | 16000 | 2.9 | 16000 | 4.38
144 |  | SISAL | 0.01 | 124 | 20000 | 2.9 | 16000 | 3.88
145 |  | COTTON | 0.008 | 98 | 18000 | 2.9 | 16000 | 2.8
146 | [52] | AR | 0.0053 | 1700 | 72000 | 1 | 7200 |  | 3.2841
147 |  | AR | 0.0053 | 921 | 72000 | 1 | 7200 |  | 3.2383
148 |  | AR | 0.0095 | 921 | 23000 | 1 | 8000 |  | 8.135
149 |  | AR | 0.00195 | 921 | 23000 | 2 | 21000 |  | 12.521
150 |  | AR | 0.00195 | 921 | 23000 | 1 | 8000 |  | 2.630
151 |  | AR | 0.00195 | 921 | 23000 | 1 | 8000 |  | 2.601
152 |  | AR | 0.00127 | 921 | 23000 | 2 | 21000 |  | 2.872
153 |  | AR | 0.00127 | 921 | 23000 | 1 | 8000 |  | 1.21
154 |  | AR | 0.01 | 1450 | 74000 | 3.3 | 5000 |  | 1.479
155 |  | AR | 0.01 | 1450 | 74000 | 3.3 | 5000 |  | 12.94
156 |  | AR | 0.003 | 1300 | 65000 | 1.8 | 16000 |  | 3.25
157 |  | AR | 0.00267 | 1300 | 65000 | 1.8 | 16000 |  | 1.314
158 |  | AR | 0.005 | 2100 | 70000 | 1.6 | 14000 |  | 3.260
159 |  | AR | 0.0046 | 2100 | 70000 | 1.6 | 14000 |  | 6.21
160 |  | AR | 0.0035 | 1600 | 80000 | 5 | 9000 |  | 9.948
161 |  | AR | 0.0035 | 1600 | 80000 | 5 | 9000 |  | 3.395
162 |  | AR | 0.00318 | 1600 | 80000 | 5 | 9000 |  | 2.8
163 |  | AR | 0.0035 | 1600 | 80000 | 5 | 9000 |  | 4.09
164 |  | AR | 0.0035 | 1600 | 80000 | 5 | 9000 |  | 4.382
165 |  | AR | 0.0045 |  |  | 6 | 7600 |  | 3.087
166 |  | AR | 0.0045 |  |  | 6 | 7600 |  | 4.46
167 |  | AR | 0.0049 |  |  | 6 | 7600 |  | 5.206
168 |  | AR | 0.0035 | 1275 | 72000 |  | 8000 |  | 3.954
169 |  | AR | 0.0035 | 1275 | 72000 |  | 8000 |  | 3.15
170 |  | AR | 0.0035 | 1275 | 72000 |  | 8000 |  | 2.38
171 | [53] | FLAX | 0.0111 | 212.6 | 10100 | 1.2 | 3420 | 1.85 | 1.206
172 |  | FLAX | 0.0111 | 212.6 | 10100 | 1.2 | 3420 | 1.85 | 0.811
173 |  | FLAX | 0.0111 | 212.6 | 10100 | 1.2 | 3420 | 1.85 | 0.981
174 |  | FLAX | 0.0111 | 212.6 | 10100 | 1.2 | 3420 | 1.85 | 0.711
175 |  | FLAX | 0.0111 | 212.6 | 10100 | 1.2 | 3420 | 1.85 | 0.882
176 |  | FLAX | 0.0111 | 212.6 | 10100 | 1.2 | 3420 | 1.85 | 1.132
177 |  | FLAX | 0.0067 | 212.6 | 10100 | 1.2 | 3420 | 1.313 | 0.571
178 |  | FLAX | 0.0067 | 212.6 | 10100 | 1.2 | 3420 | 1.906 | 0.404
179 |  | FLAX | 0.0067 | 212.6 | 10100 | 1.2 | 3420 | 2.253 | 0.408
180 |  | FLAX | 0.0148 | 212.6 | 10100 | 1.2 | 3420 | 0.74 | 0.558
181 |  | FLAX | 0.0148 | 212.6 | 10100 | 1.2 | 3420 | 0.444 | 1.160
182 |  | FLAX | 0.0148 | 212.6 | 10100 | 1.2 | 3420 | 0.404 | 1.241
183 |  | FLAX | 0.0148 | 212.6 | 10100 | 1.2 | 3420 | 0.432 | 1.389
184 |  | FLAX | 0.0148 | 212.6 | 10100 | 1.2 | 3420 | 0.504 | 0.990
185 |  | FLAX | 0.0148 | 212.6 | 10100 | 1.2 | 3420 | 0.508 | 1.35
186 |  | FLAX | 0.0167 | 212.6 | 10100 | 1.2 | 3420 | 1.308 | 1.451
187 |  | FLAX | 0.0167 | 212.6 | 10100 | 1.2 | 3420 | 1.308 | 1.543
188 |  | FLAX | 0.0167 | 212.6 | 10100 | 1.2 | 3420 | 1.996 | 1.656
189 |  | FLAX | 0.0167 | 212.6 | 10100 | 1.2 | 3420 | 1.308 | 1.047
190 |  | FLAX | 0.0167 | 212.6 | 10100 | 1.2 | 3420 | 1.308 | 1.700
191 |  | FLAX | 0.0167 | 212.6 | 10100 | 1.2 | 3420 | 1.308 | 1.364
192 |  | FLAX | 0.0144 | 377.9 | 14400 | 1.2 | 3420 | 2.96 | 2.55
193 |  | FLAX | 0.0144 | 377.9 | 14400 | 1.2 | 3420 | 1.906 | 2.913
194 |  | FLAX | 0.0144 | 377.9 | 14400 | 1.2 | 3420 | 3.373 | 2.792
195 |  | FLAX | 0.0144 | 377.9 | 14400 | 1.2 | 3420 | 3.626 | 2.888
196 |  | FLAX | 0.0144 | 377.9 | 14400 | 1.2 | 3420 | 3.28 | 2.413
197 |  | FLAX | 0.0144 | 377.9 | 14400 | 1.2 | 3420 | 2.74 | 2.148
198 |  | FLAX | 0.0192 | 377.9 | 14400 | 1.2 | 3420 | 2.74 | 3.044
199 |  | FLAX | 0.0192 | 377.9 | 14400 | 1.2 | 3420 | 2.13 | 3.92
200 |  | FLAX | 0.0192 | 377.9 | 14400 | 1.2 | 3420 | 2.408 | 4.56
201 |  | FLAX | 0.0192 | 377.9 | 14400 | 1.2 | 3420 | 2.78 | 4.112
202 |  | FLAX | 0.0192 | 377.9 | 14400 | 1.2 | 3420 | 1.708 | 3.93
203 |  | FLAX | 0.0192 | 377.9 | 14400 | 1.2 | 3420 | 2.7 | 3.47
204 |  | FLAX | 0.0216 | 377.9 | 14400 | 1.2 | 3420 | 3.23 | 4.112
205 |  | FLAX | 0.0216 | 377.9 | 14400 | 1.2 | 3420 | 3.352 | 4.743
206 |  | FLAX | 0.0216 | 377.9 | 14400 | 1.2 | 3420 | 2.064 | 4.25
207 |  | FLAX | 0.0216 | 377.9 | 14400 | 1.2 | 3420 | 2.86 | 4.38
208 |  | FLAX | 0.0216 | 377.9 | 14400 | 1.2 | 3420 | 3.22 | 4.410
209 |  | FLAX | 0.0216 | 377.9 | 14400 | 1.2 | 3420 | 3.448 | 4.145
210 |  | JUTE | 0.0052 | 196.1 | 10300 | 1.2 | 3420 | 2.49 | 1.278
211 |  | JUTE | 0.0052 | 196.1 | 10300 | 1.2 | 3420 | 2.54 | 0.304
212 |  | JUTE | 0.0052 | 196.1 | 10300 | 1.2 | 3420 | 2.43 | 0.304
213 |  | JUTE | 0.0052 | 196.1 | 10300 | 1.2 | 3420 | 2.49 | 0.306
214 |  | JUTE | 0.0052 | 196.1 | 10300 | 1.2 | 3420 | 2.49 | 0.364
215 |  | JUTE | 0.0052 | 196.1 | 10300 | 1.2 | 3420 | 2.49 | 0.33
216 |  | JUTE | 0.007 | 196.1 | 10300 | 1.2 | 3420 | 0.54 | 0.327
217 |  | JUTE | 0.007 | 196.1 | 10300 | 1.2 | 3420 | 2.752 | 0.542
218 |  | JUTE | 0.007 | 196.1 | 10300 | 1.2 | 3420 | 1.236 | 0.354
219 |  | JUTE | 0.007 | 196.1 | 10300 | 1.2 | 3420 | 0.86 | 0.581
220 |  | JUTE | 0.007 | 196.1 | 10300 | 1.2 | 3420 | 1.276 | 0.489
221 |  | JUTE | 0.007 | 196.1 | 10300 | 1.2 | 3420 | 0.6 | 0.298
222 |  | JUTE | 0.0079 | 196.1 | 10300 | 1.2 | 3420 | 1.72 | 0.587
223 |  | JUTE | 0.0079 | 196.1 | 10300 | 1.2 | 3420 | 1.62 | 0.579
224 |  | JUTE | 0.0079 | 196.1 | 10300 | 1.2 | 3420 | 0.67 | 0.523
225 |  | JUTE | 0.0079 | 196.1 | 10300 | 1.2 | 3420 | 1.164 | 0.485
226 |  | JUTE | 0.0079 | 196.1 | 10300 | 1.2 | 3420 | 1.164 | 0.646
227 |  | JUTE | 0.01 | 196.1 | 10300 | 1.2 | 3420 | 0.652 | 0.61
228 | [54] | STEEL | 0.1 | 2910 | 189000 | 2.15 | 12500 | 0.792 | 27.192
229 |  | STEEL | 0.05 | 2910 | 189000 | 2.15 | 12500 | 15 | 296
230 |  | STEEL | 0.0666 | 2910 | 189000 | 2.15 | 12500 | 6.5 | 154.5
231 |  | STEEL | 0.05 | 2910 | 189000 | 2.15 | 12500 | 9.324 | 39.96
232 |  | STEEL | 0.0666 | 2910 | 189000 | 2.15 | 12500 | 6.5 | 28.5
233 |  | GLASS | 0.0157 | 1020 | 66000 | 2.15 | 12500 | 17.982 | 54.612
234 |  | GLASS | 0.0209 | 1020 | 66000 | 2.15 | 12500 | 4.239 | 13.345
235 |  | GLASS | 0.0157 | 1020 | 66000 | 2.15 | 12500 | 3.762 | 16.72
236 |  | GLASS | 0.0314 | 1020 | 66000 | 2.15 | 12500 | 3.768 | 13.81
237 |  | GLASS | 0.0157 | 1020 | 66000 | 2.15 | 12500 | 13.816 | 31.71
238 |  | GLASS | 0.0157 | 1020 | 66000 | 2.15 | 12500 | 5.809 | 11.61
239 |  | GLASS | 0.209 | 1020 | 66000 | 2.15 | 12500 | 2.198 | 7.68
240 |  | GLASS | 0.0314 | 1020 | 66000 | 2.15 | 12500 | 29.26 | 104.5
241 | [60] | Basalt | 0.01 | 1089 | 56000 | 3.6 | 12000 | 4 | 7.03
242 |  | Basalt | 0.01 | 1089 | 56000 | 3.6 | 12000 | 2.7 | 3.67
243 |  | Basalt | 0.01 | 1089 | 56000 | 3.6 | 12000 | 2.9 | 4.87
244 |  | Basalt | 0.01 | 1089 | 56000 | 3.6 | 12000 | 3.3 | 5.31
245 |  | Basalt | 0.01 | 1089 | 56000 | 3.6 | 12000 | 3.1 | 5.95
246 |  | Basalt | 0.01 | 1089 | 56000 | 3.6 | 12000 | 3.1 | 4.70
247 |  | Basalt | 0.01 | 1089 | 56000 | 3.6 | 12000 | 4.5 | 5.90
248 |  | Basalt | 0.01 | 1089 | 56000 | 3.6 | 12000 | 3.3 | 6.30
249 |  | Basalt | 0.01 | 1089 | 56000 | 3.6 | 12000 | 3.3 | 6.82
250 |  | Basalt | 0.01 | 1089 | 56000 | 3.6 | 12000 | 3 | 6.04
251 |  | Basalt | 0.01 | 1089 | 56000 | 3.6 | 12000 | 2.8 | 7.52
252 |  | Basalt | 0.01 | 1089 | 56000 | 3.6 | 12000 | 3 | 5.05
253 |  | Basalt | 0.01 | 1089 | 56000 | 3.6 | 12000 | 3 | 7.13
254 |  | Basalt | 0.01 | 1089 | 56000 | 3.6 | 12000 | 2.7 | 6.12
255 |  | Basalt | 0.01 | 1089 | 56000 | 3.6 | 12000 | 2.9 | 9.14
256 |  | Basalt | 0.01 | 1089 | 56000 | 3.6 | 12000 | 3 | 10.28
257 |  | Basalt | 0.01 | 1089 | 56000 | 5.5 | 12000 | 5.1 | 10.59
258 |  | Basalt | 0.01 | 1089 | 56000 | 5.5 | 12000 | 4.3 | 6.76
259 |  | Basalt | 0.01 | 1089 | 56000 | 5.5 | 12000 | 4 | 7.30
260 |  | Basalt | 0.01 | 1089 | 56000 | 5.5 | 12000 | 4.7 | 7.38
261 |  | Basalt | 0.01 | 1089 | 56000 | 5.5 | 12000 | 5.1 | 8.30
262 |  | Basalt | 0.0089 | 1089 | 56000 | 5.5 | 12000 | 4.9 | 8.86
263 | [64] | PBO | 0.0045 | 1800 | 220000 | 3.1 | 7000 | 3.65
264 |  | GLASS | 0.0045 | 1200 | 60000 | 2.3 | 7000 | 2.07
265 |  | CARBON | 0.0045 | 1950 | 203000 | 2.5 | 7000 | 2.02