## Sheet1
0 | 1 | 2 | 3 | 4 | 5 | 6 | 7 | 8 | 9
ANNEXURE – EXPERIMENTAL DATA FROM LITERATURE
Sl. No. | Ref. | Coupon Properties | Fiber Properties |  |  | Matrix Properties |  | Experimental Data from Literature
|  | Fiber type | Fiber volume ratio | Tensile strength of fiber yarn | Elastic modulus of yarn | Tensile strength of mortar | Elastic modulus | T1 | Tu
1 | [1] | CARBON | 0.00462 | 2125 | 200000 | 5.2 | 12000 | 3.59 | 6.81
2 |  | CARBON | 0.00615 | 2125 | 200000 | 5.2 | 12000 | 4.34 | 10.03
3 |  | CARBON | 0.00739 | 2125 | 200000 | 5.2 | 12000 | 4.22 | 9.62
4 |  | CARBON | 0.00615 | 2125 | 200000 | 5.2 | 12000 | 4.97 | 7.52
5 |  | CARBON | 0.00615 | 2125 | 200000 | 5.2 | 12000 | 4.37 | 5
6 |  | CARBON | 0.00615 | 2125 | 200000 | 5.2 | 12000 | 2.67 | 4.2
7 |  | CARBON | 0.00615 | 2125 | 200000 | 5.2 | 12000 | 3.67 | 4.33
8 | [2] | HEMP | 0.03926 | 174 | 11590 | 2.42 | 8666 | 2.35
9 |  | HEMP | 0.01963 | 174 | 11590 | 2.42 | 8666 | 3.63
10 |  | HEMP | 0.03925 | 174 | 11590 | 2.42 | 8666 | 2.27
11 |  | HEMP | 0.01308 | 174 | 11590 | 2.42 | 8666 | 3.38
12 |  | HEMP | 0.02616 | 174 | 11590 | 2.42 | 8666 | 3.416
13 |  | HEMP | 0.03926 | 174 | 11590 | 2.78 | 9280 | 2.729
14 |  | HEMP | 0.01963 | 174 | 11590 | 2.78 | 9280 | 3.437
15 |  | HEMP | 0.013 | 174 | 11590 | 2.78 | 9280 | 2.686
16 |  | SISAL | 0.03926 | 138 | 4870 | 2.42 | 8666 | 3.14
17 |  | SISAL | 0.01963 | 138 | 4870 | 2.42 | 8666 | 3.67
18 |  | SISAL | 0.03925 | 138 | 4870 | 2.42 | 8666 | 2.78
19 |  | GLASS | 0.0042 | 670 | 61250 | 2.42 | 8666 | 3.18
20 |  | GLASS | 0.0021 | 670 | 61250 | 2.42 | 8666 | 4.6
21 |  | GLASS | 0.0042 | 670 | 61250 | 2.42 | 8666 | 3.29
22 |  | BASALT | 0.00368 | 2100 | 86700 | 2.42 | 8666 | 3.04
23 |  | BASALT | 0.00184 | 2100 | 86700 | 2.42 | 8666 | 3.49
24 |  | BASALT | 0.00368 | 2100 | 86700 | 2.42 | 8666 | 3.66
25 | [3] | CARBON | 0.0033 | 1890 | 219000 | 2.5 | 6500 | 11.8
26 |  | CARBON | 0.0033 | 1890 | 219000 | 2.5 | 6500 | 7.8
27 |  | CARBON | 0.0033 | 1890 | 219000 | 2.5 | 6500 | 7.1
28 |  | CARBON | 0.0033 | 1890 | 219000 | 2.5 | 6500 | 9.2
29 |  | CARBON | 0.0033 | 1890 | 219000 | 2.5 | 6500 | 4.7
30 |  | CARBON | 0.0033 | 1890 | 219000 | 2.5 | 6500 | 5.9
31 |  | CARBON | 0.0033 | 1890 | 219000 | 2.5 | 6500 | 1.9
32 |  | CARBON | 0.0033 | 1890 | 219000 | 2.5 | 6500 | 2.4
33 |  | CARBON | 0.0033 | 1890 | 219000 | 2.5 | 6500 | 2
34 |  | CARBON | 0.0033 | 1890 | 219000 | 2.5 | 6500 | 2.1
35 |  | CARBON | 0.0033 | 938 | 240000 | 2.5 | 6500 | 0.8
36 |  | CARBON | 0.0033 | 938 | 240000 | 2.5 | 6500 | 0.6
37 |  | CARBON | 0.0033 | 938 | 240000 | 2.5 | 6500 | 1.8
38 |  | CARBON | 0.0033 | 1800 | 227000 | 2.2 | 5500 | 0.8
39 |  | CARBON | 0.0033 | 1800 | 227000 | 2.2 | 5500 | 0.6
40 |  | CARBON | 0.0033 | 1800 | 227000 | 2.2 | 5500 | 0.5
41 |  | CARBON | 0.0033 | 1800 | 227000 | 2.2 | 5500 | 0.4
42 |  | BASALT | 0.0033 | 1900 | 107000 | 2.2 | 5500 | 1.2
43 |  | BASALT | 0.0033 | 1900 | 107000 | 2.2 | 5500 | 0.9
44 |  | BASALT | 0.0033 | 1900 | 107000 | 2.2 | 5500 | 0.8
45 |  | BASALT | 0.0033 | 1900 | 107000 | 2.2 | 5500 | 0.9
46 |  | BASALT | 0.0033 | 1900 | 107000 | 2.2 | 5500 | 1.2
47 |  | GLASS | 0.0033 | 660 | 55000 | 2.35 | 6000 | 5.1
48 |  | GLASS | 0.0033 | 660 | 55000 | 2.35 | 6000 | 4
49 |  | GLASS | 0.0033 | 660 | 55000 | 2.35 | 6000 | 3.5
50 |  | GLASS | 0.0033 | 660 | 55000 | 2.35 | 6000 | 3.9
51 |  | GLASS | 0.0033 | 660 | 55000 | 2.35 | 6000 | 4.3
52 |  | GLASS | 0.0033 | 660 | 55000 | 2.35 | 6000 | 2.3
53 |  | GLASS | 0.0033 | 660 | 55000 | 2.35 | 6000 | 3.2
54 |  | GLASS | 0.0033 | 660 | 55000 | 2.35 | 6000 | 4
55 |  | GLASS | 0.0033 | 660 | 55000 | 2.35 | 6000 | 2.2
56 |  | GALVANISE D STEEL | 0.0033 | 3350 | 185000 | 2.5 | 6500 | 1.3
57 |  | GALVANISE D STEEL | 0.0033 | 3350 | 185000 | 2.5 | 6500 | 2
58 |  | GALVANISE D STEEL | 0.0033 | 3350 | 185000 | 2.5 | 6500 | 0.7
59 | [8] | CARBON | 0.0035 | 3600 | 230000 | 2.4 | 10000 | 2.49 | 4.43
60 |  | CARBON | 0.007 | 3600 | 230000 | 2.4 | 10000 | 2.42 | 9.4
61 |  | CARBON | 0.0105 | 3600 | 230000 | 2.4 | 10000 | 2.48 | 11.84
62 |  | CARBON | 0.0035 | 3600 | 230000 | 2.8 | 13000 | 2.85 | 4.71
63 |  | CARBON | 0.0035 | 3600 | 230000 | 4.7 | 15000 | 4.19 | 10.1
64 | [37] | CARBON | 0.006 | 4900 | 230000 | 2.2 | 18000 | 3.57 | 4.38
65 |  | CARBON | 0.006 | 4900 | 230000 | 2.2 | 18000 | 2.78 | 5.46
66 |  | CARBON | 0.006 | 4900 | 230000 | 2.2 | 18000 | 2.28 | 4.25
67 |  | CARBON | 0.006 | 4900 | 230000 | 2.2 | 18000 | 1.77 | 3.58
68 | [38] | GAL STEEL | 0.006 | 3191 | 186500 | 1.8 | 11420 | 2.5
69 |  | STAINLESS STEEL | 0.006 | 2084 | 186500 | 3 | 22400 | 3.1
70 | [39] | BASALT | 0.0049 | 1040 | 69330 | 1.48 | 28880 | 1.31 | 2.21
71 |  | BASALT | 0.0047 | 1220 | 64100 | 1.48 | 28880 | 0.97 | 1.89
72 |  | BASALT | 0.004 | 1153.333 | 63370 | 1.48 | 28880 | 0.98 | 1.96
73 |  | BASALT | 0.0052 | 780 | 56250 | 1.48 | 28880 | 0.99 | 1.91
74 |  | BASALT | 0.005 | 1366.666 | 64360 | 1.48 | 28880 | 0.7 | 1.28
75 |  | BASALT | 0.0059 | 1060 | 55210 | 1.48 | 28880 | 1.1 | 1.42
76 |  | BASALT | 0.0071 | 565 | 49850 | 1.48 | 28880 | 1.42 | 2.78
77 |  | BASALT | 0.0071 | 1180 | 49160 | 1.48 | 28880 | 1.38 | 3.08
78 |  | BASALT | 0.0057 | 945 | 50260 | 1.48 | 28880 | 0.88 | 2.08
79 |  | BASALT | 0.0077 | 890 | 52660 | 1.48 | 28880 | 1.27 | 2.79
80 |  | BASALT | 0.0068 | 740 | 51750 | 1.48 | 28880 | 1.3 | 2.78
81 |  | BASALT | 0.0063 | 815 | 51690 | 1.48 | 28880 | 1.54 | 2.45
82 |  | BASALT | 0.0063 | 1723.333 | 63130 | 1.48 | 28880 | 0.81 | 2.25
83 |  | BASALT | 0.0056 | 1540 | 63630 | 1.48 | 28880 | 1.69 | 2.91
84 |  | BASALT | 0.0061 | 1586.666 | 67040 | 1.48 | 28880 | 1.42 | 2.82
85 |  | BASALT | 0.006 | 1333.333 | 65570 | 1.48 | 28880 | 1.41 | 3.46
86 |  | BASALT | 0.0063 | 1380 | 62720 | 1.48 | 28880 | 0.82 | 3.41
87 |  | BASALT | 0.0056 | 1266.666 | 60410 | 1.48 | 28880 | 1.14 | 1.9
88 |  | BASALT | 0.0101 | 842.5 | 48320 | 1.48 | 28880 | 1.87 | 3.34
89 |  | BASALT | 0.0085 | 940 | 50180 | 1.48 | 28880 | 1.18 | 1.72
90 |  | BASALT | 0.0083 | 692.5 | 53130 | 1.48 | 28880 | 1.36 | 1.87
91 |  | BASALT | 0.0089 | 1050 | 48980 | 1.48 | 28880 | 1.29 | 3.15
92 |  | BASALT | 0.0091 | 732.5 | 50630 | 1.48 | 28880 | 0.91 | 2.23
93 |  | BASALT | 0.0076 | 1100 | 46480 | 1.48 | 28880 | 0.91 | 2.39
94 | [44] | UHTSS | 0.0264 | 3082.7 | 183300 | 10.31 | 22010 |  | 45.40
95 |  | UHTSS | 0.0264 | 3082.7 | 183300 | 5.42 | 11420 |  | 75.30
96 |  | UHTSS | 0.0088 | 3186.1 | 183700 | 10.31 | 22010 |  | 79.77
97 |  | UHTSS | 0.0088 | 3186.1 | 183700 | 5.42 | 11420 |  | 28.53
98 | [45] | BASALT | 0.012 | 1200 | 165000 | 2.5 | 15000 | 3
99 |  | CARBON | 0.012 | 1800 | 185000 | 2.5 | 15000 | 5
100 |  | STEEL | 0.012 | 2100 | 270000 | 2.5 | 15000 | 4
101 | [46] | GS | 0.00675 | 3191 | 186000 | 5.42 | 11420 |  | 8.47
102 |  | GS | 0.00675 | 3191 | 186000 | 5.42 | 11420 |  | 0
103 |  | GS | 0.00675 | 3191 | 186000 | 5.42 | 11420 |  | 0
104 |  | GS | 0.00675 | 3191 | 186000 | 5.42 | 11420 |  | 17.685
105 |  | GS | 0.00675 | 3191 | 186000 | 5.42 | 11420 |  | 18.44
106 |  | GS | 0.00675 | 3191 | 186000 | 5.42 | 11420 |  | 17.70
107 |  | GS | 0.00675 | 3191 | 186000 | 5.42 | 11420 |  | 19.143
108 |  | GS | 0.00675 | 3191 | 186000 | 5.42 | 11420 |  | 20.412
109 |  | GS | 0.00675 | 3191 | 186000 | 5.42 | 11420 |  | 19.575
110 |  | GS | 0.00675 | 3191 | 186000 | 5.42 | 11420 |  | 20.580
111 |  | GS | 0.00675 | 3191 | 186000 | 5.42 | 11420 |  | 9.902
112 |  | GS | 0.00675 | 3191 | 186000 | 5.42 | 11420 |  | 6.93
113 |  | GS | 0.00675 | 3191 | 186000 | 5.42 | 11420 |  | 5.44
114 |  | GS | 0.00675 | 3191 | 186000 | 5.42 | 11420 |  | 23.92
115 |  | GS | 0.00675 | 3191 | 186000 | 5.42 | 11420 |  | 23.39
116 |  | GS | 0.00675 | 3191 | 186000 | 5.42 | 11420 |  | 22.83
117 |  | GS | 0.00675 | 3191 | 186000 | 5.42 | 11420 |  | 22.68
118 |  | GS | 0.00675 | 3191 | 186000 | 5.42 | 11420 |  | 23.96
119 |  | SS | 0.01449 | 1069 | 144000 | 11.2 | 10000 |  | 9.28
120 |  | SS | 0.01449 | 1069 | 144000 | 11.2 | 10000 |  | 20.05
121 |  | SS | 0.01449 | 1069 | 144000 | 11.2 | 10000 |  | 18.51
122 |  | SS | 0.01449 | 1069 | 144000 | 11.2 | 10000 |  | 15.08
123 |  | SS | 0.01449 | 1069 | 144000 | 11.2 | 10000 |  | 16.41
124 |  | SS | 0.01449 | 1150 | 147000 | 11.2 | 10000 |  | 16.50
125 |  | SS | 0.01449 | 1150 | 147000 | 11.2 | 10000 |  | 14.01
126 |  | SS | 0.01449 | 1150 | 147000 | 11.2 | 10000 |  | 15.75
127 |  | SS | 0.01449 | 1150 | 147000 | 11.2 | 10000 |  | 13.92
128 |  | SS | 0.01449 | 1150 | 147000 | 11.2 | 10000 |  | 15.50
129 |  | SS | 0.01449 | 1069 | 144000 | 11.2 | 10000 |  | 14.96
130 |  | SS | 0.01449 | 1069 | 144000 | 11.2 | 10000 |  | 13.98
131 |  | SS | 0.01449 | 1069 | 144000 | 11.2 | 10000 |  | 15.46
132 |  | SS | 0.01449 | 1069 | 144000 | 11.2 | 10000 |  | 15.33
133 |  | SS | 0.01552 | 2084 | 130000 | 1.24 | 6310 |  | 35.86
134 |  | SS | 0.01552 | 2084 | 130000 | 1.24 | 6310 |  | 37.496
135 |  | SS | 0.01552 | 2084 | 130000 | 1.24 | 6310 |  | 36.70
136 |  | SS | 0.01552 | 2084 | 130000 | 1.24 | 6310 |  | 40.07
137 |  | SS | 0.01552 | 2084 | 130000 | 1.24 | 6310 |  | 37.21
138 | [47] | GLASS | 0.012 | 1010 | 64800 | 1.74 | 16790 | 1.2
139 |  | GLASS | 0.0211 | 1010 | 64800 | 1.74 | 16790 | 1.5
140 |  | GLASS | 0.012 | 1010 | 64800 | 2.16 | 18950 | 1.9
141 |  | GLASS | 0.0211 | 1010 | 64800 | 2.16 | 18950 | 2.1
142 | [51] | HEMP | 0.005 | 117 | 11000 | 2.9 | 16000 | 5.5
143 |  | FLAX | 0.005 | 78 | 16000 | 2.9 | 16000 | 4.38
144 |  | SISAL | 0.01 | 124 | 20000 | 2.9 | 16000 | 3.88
145 |  | COTTON | 0.008 | 98 | 18000 | 2.9 | 16000 | 2.8
146 | [52] | AR | 0.0053 | 1700 | 72000 | 1 | 7200 |  | 3.2841
147 |  | AR | 0.0053 | 921 | 72000 | 1 | 7200 |  | 3.2383
148 |  | AR | 0.0095 | 921 | 23000 | 1 | 8000 |  | 8.135
149 |  | AR | 0.00195 | 921 | 23000 | 2 | 21000 |  | 12.521
150 |  | AR | 0.00195 | 921 | 23000 | 1 | 8000 |  | 2.630
151 |  | AR | 0.00195 | 921 | 23000 | 1 | 8000 |  | 2.601
152 |  | AR | 0.00127 | 921 | 23000 | 2 | 21000 |  | 2.872
153 |  | AR | 0.00127 | 921 | 23000 | 1 | 8000 |  | 1.21
154 |  | AR | 0.01 | 1450 | 74000 | 3.3 | 5000 |  | 1.479
155 |  | AR | 0.01 | 1450 | 74000 | 3.3 | 5000 |  | 12.94
156 |  | AR | 0.003 | 1300 | 65000 | 1.8 | 16000 |  | 3.25
157 |  | AR | 0.00267 | 1300 | 65000 | 1.8 | 16000 |  | 1.314
158 |  | AR | 0.005 | 2100 | 70000 | 1.6 | 14000 |  | 3.260
159 |  | AR | 0.0046 | 2100 | 70000 | 1.6 | 14000 |  | 6.21
160 |  | AR | 0.0035 | 1600 | 80000 | 5 | 9000 |  | 9.948
161 |  | AR | 0.0035 | 1600 | 80000 | 5 | 9000 |  | 3.395
162 |  | AR | 0.00318 | 1600 | 80000 | 5 | 9000 |  | 2.8
163 |  | AR | 0.0035 | 1600 | 80000 | 5 | 9000 |  | 4.09
164 |  | AR | 0.0035 | 1600 | 80000 | 5 | 9000 |  | 4.382
165 |  | AR | 0.0045 |  |  | 6 | 7600 |  | 3.087
166 |  | AR | 0.0045 |  |  | 6 | 7600 |  | 4.46
167 |  | AR | 0.0049 |  |  | 6 | 7600 |  | 5.206
168 |  | AR | 0.0035 | 1275 | 72000 |  | 8000 |  | 3.954
169 |  | AR | 0.0035 | 1275 | 72000 |  | 8000 |  | 3.15
170 |  | AR | 0.0035 | 1275 | 72000 |  | 8000 |  | 2.38
171 | [53] | FLAX | 0.0111 | 212.6 | 10100 | 1.2 | 3420 | 1.85 | 1.206
172 |  | FLAX | 0.0111 | 212.6 | 10100 | 1.2 | 3420 | 1.85 | 0.811
173 |  | FLAX | 0.0111 | 212.6 | 10100 | 1.2 | 3420 | 1.85 | 0.981
174 |  | FLAX | 0.0111 | 212.6 | 10100 | 1.2 | 3420 | 1.85 | 0.711
175 |  | FLAX | 0.0111 | 212.6 | 10100 | 1.2 | 3420 | 1.85 | 0.882
176 |  | FLAX | 0.0111 | 212.6 | 10100 | 1.2 | 3420 | 1.85 | 1.132
177 |  | FLAX | 0.0067 | 212.6 | 10100 | 1.2 | 3420 | 1.313 | 0.571
178 |  | FLAX | 0.0067 | 212.6 | 10100 | 1.2 | 3420 | 1.906 | 0.404
179 |  | FLAX | 0.0067 | 212.6 | 10100 | 1.2 | 3420 | 2.253 | 0.408
180 |  | FLAX | 0.0148 | 212.6 | 10100 | 1.2 | 3420 | 0.74 | 0.558
181 |  | FLAX | 0.0148 | 212.6 | 10100 | 1.2 | 3420 | 0.444 | 1.160
182 |  | FLAX | 0.0148 | 212.6 | 10100 | 1.2 | 3420 | 0.404 | 1.241
183 |  | FLAX | 0.0148 | 212.6 | 10100 | 1.2 | 3420 | 0.432 | 1.389
184 |  | FLAX | 0.0148 | 212.6 | 10100 | 1.2 | 3420 | 0.504 | 0.990
185 |  | FLAX | 0.0148 | 212.6 | 10100 | 1.2 | 3420 | 0.508 | 1.35
186 |  | FLAX | 0.0167 | 212.6 | 10100 | 1.2 | 3420 | 1.308 | 1.451
187 |  | FLAX | 0.0167 | 212.6 | 10100 | 1.2 | 3420 | 1.308 | 1.543
188 |  | FLAX | 0.0167 | 212.6 | 10100 | 1.2 | 3420 | 1.996 | 1.656
189 |  | FLAX | 0.0167 | 212.6 | 10100 | 1.2 | 3420 | 1.308 | 1.047
190 |  | FLAX | 0.0167 | 212.6 | 10100 | 1.2 | 3420 | 1.308 | 1.700
191 |  | FLAX | 0.0167 | 212.6 | 10100 | 1.2 | 3420 | 1.308 | 1.364
192 |  | FLAX | 0.0144 | 377.9 | 14400 | 1.2 | 3420 | 2.96 | 2.55
193 |  | FLAX | 0.0144 | 377.9 | 14400 | 1.2 | 3420 | 1.906 | 2.913
194 |  | FLAX | 0.0144 | 377.9 | 14400 | 1.2 | 3420 | 3.373 | 2.792
195 |  | FLAX | 0.0144 | 377.9 | 14400 | 1.2 | 3420 | 3.626 | 2.888
196 |  | FLAX | 0.0144 | 377.9 | 14400 | 1.2 | 3420 | 3.28 | 2.413
197 |  | FLAX | 0.0144 | 377.9 | 14400 | 1.2 | 3420 | 2.74 | 2.148
198 |  | FLAX | 0.0192 | 377.9 | 14400 | 1.2 | 3420 | 2.74 | 3.044
199 |  | FLAX | 0.0192 | 377.9 | 14400 | 1.2 | 3420 | 2.13 | 3.92
200 |  | FLAX | 0.0192 | 377.9 | 14400 | 1.2 | 3420 | 2.408 | 4.56
201 |  | FLAX | 0.0192 | 377.9 | 14400 | 1.2 | 3420 | 2.78 | 4.112
202 |  | FLAX | 0.0192 | 377.9 | 14400 | 1.2 | 3420 | 1.708 | 3.93
203 |  | FLAX | 0.0192 | 377.9 | 14400 | 1.2 | 3420 | 2.7 | 3.47
204 |  | FLAX | 0.0216 | 377.9 | 14400 | 1.2 | 3420 | 3.23 | 4.112
205 |  | FLAX | 0.0216 | 377.9 | 14400 | 1.2 | 3420 | 3.352 | 4.743
206 |  | FLAX | 0.0216 | 377.9 | 14400 | 1.2 | 3420 | 2.064 | 4.25
207 |  | FLAX | 0.0216 | 377.9 | 14400 | 1.2 | 3420 | 2.86 | 4.38
208 |  | FLAX | 0.0216 | 377.9 | 14400 | 1.2 | 3420 | 3.22 | 4.410
209 |  | FLAX | 0.0216 | 377.9 | 14400 | 1.2 | 3420 | 3.448 | 4.145
210 |  | JUTE | 0.0052 | 196.1 | 10300 | 1.2 | 3420 | 2.49 | 1.278
211 |  | JUTE | 0.0052 | 196.1 | 10300 | 1.2 | 3420 | 2.54 | 0.304
212 |  | JUTE | 0.0052 | 196.1 | 10300 | 1.2 | 3420 | 2.43 | 0.304
213 |  | JUTE | 0.0052 | 196.1 | 10300 | 1.2 | 3420 | 2.49 | 0.306
214 |  | JUTE | 0.0052 | 196.1 | 10300 | 1.2 | 3420 | 2.49 | 0.364
215 |  | JUTE | 0.0052 | 196.1 | 10300 | 1.2 | 3420 | 2.49 | 0.33
216 |  | JUTE | 0.007 | 196.1 | 10300 | 1.2 | 3420 | 0.54 | 0.327
217 |  | JUTE | 0.007 | 196.1 | 10300 | 1.2 | 3420 | 2.752 | 0.542
218 |  | JUTE | 0.007 | 196.1 | 10300 | 1.2 | 3420 | 1.236 | 0.354
219 |  | JUTE | 0.007 | 196.1 | 10300 | 1.2 | 3420 | 0.86 | 0.581
220 |  | JUTE | 0.007 | 196.1 | 10300 | 1.2 | 3420 | 1.276 | 0.489
221 |  | JUTE | 0.007 | 196.1 | 10300 | 1.2 | 3420 | 0.6 | 0.298
222 |  | JUTE | 0.0079 | 196.1 | 10300 | 1.2 | 3420 | 1.72 | 0.587
223 |  | JUTE | 0.0079 | 196.1 | 10300 | 1.2 | 3420 | 1.62 | 0.579
224 |  | JUTE | 0.0079 | 196.1 | 10300 | 1.2 | 3420 | 0.67 | 0.523
225 |  | JUTE | 0.0079 | 196.1 | 10300 | 1.2 | 3420 | 1.164 | 0.485
226 |  | JUTE | 0.0079 | 196.1 | 10300 | 1.2 | 3420 | 1.164 | 0.646
227 |  | JUTE | 0.01 | 196.1 | 10300 | 1.2 | 3420 | 0.652 | 0.61
228 | [54] | STEEL | 0.1 | 2910 | 189000 | 2.15 | 12500 | 0.792 | 27.192
229 |  | STEEL | 0.05 | 2910 | 189000 | 2.15 | 12500 | 15 | 296
230 |  | STEEL | 0.0666 | 2910 | 189000 | 2.15 | 12500 | 6.5 | 154.5
231 |  | STEEL | 0.05 | 2910 | 189000 | 2.15 | 12500 | 9.324 | 39.96
232 |  | STEEL | 0.0666 | 2910 | 189000 | 2.15 | 12500 | 6.5 | 28.5
233 |  | GLASS | 0.0157 | 1020 | 66000 | 2.15 | 12500 | 17.982 | 54.612
234 |  | GLASS | 0.0209 | 1020 | 66000 | 2.15 | 12500 | 4.239 | 13.345
235 |  | GLASS | 0.0157 | 1020 | 66000 | 2.15 | 12500 | 3.762 | 16.72
236 |  | GLASS | 0.0314 | 1020 | 66000 | 2.15 | 12500 | 3.768 | 13.81
237 |  | GLASS | 0.0157 | 1020 | 66000 | 2.15 | 12500 | 13.816 | 31.71
238 |  | GLASS | 0.0157 | 1020 | 66000 | 2.15 | 12500 | 5.809 | 11.61
239 |  | GLASS | 0.209 | 1020 | 66000 | 2.15 | 12500 | 2.198 | 7.68
240 |  | GLASS | 0.0314 | 1020 | 66000 | 2.15 | 12500 | 29.26 | 104.5
241 | [60] | Basalt | 0.01 | 1089 | 56000 | 3.6 | 12000 | 4 | 7.03
242 |  | Basalt | 0.01 | 1089 | 56000 | 3.6 | 12000 | 2.7 | 3.67
243 |  | Basalt | 0.01 | 1089 | 56000 | 3.6 | 12000 | 2.9 | 4.87
244 |  | Basalt | 0.01 | 1089 | 56000 | 3.6 | 12000 | 3.3 | 5.31
245 |  | Basalt | 0.01 | 1089 | 56000 | 3.6 | 12000 | 3.1 | 5.95
246 |  | Basalt | 0.01 | 1089 | 56000 | 3.6 | 12000 | 3.1 | 4.70
247 |  | Basalt | 0.01 | 1089 | 56000 | 3.6 | 12000 | 4.5 | 5.90
248 |  | Basalt | 0.01 | 1089 | 56000 | 3.6 | 12000 | 3.3 | 6.30
249 |  | Basalt | 0.01 | 1089 | 56000 | 3.6 | 12000 | 3.3 | 6.82
250 |  | Basalt | 0.01 | 1089 | 56000 | 3.6 | 12000 | 3 | 6.04
251 |  | Basalt | 0.01 | 1089 | 56000 | 3.6 | 12000 | 2.8 | 7.52
252 |  | Basalt | 0.01 | 1089 | 56000 | 3.6 | 12000 | 3 | 5.05
253 |  | Basalt | 0.01 | 1089 | 56000 | 3.6 | 12000 | 3 | 7.13
254 |  | Basalt | 0.01 | 1089 | 56000 | 3.6 | 12000 | 2.7 | 6.12
255 |  | Basalt | 0.01 | 1089 | 56000 | 3.6 | 12000 | 2.9 | 9.14
256 |  | Basalt | 0.01 | 1089 | 56000 | 3.6 | 12000 | 3 | 10.28
257 |  | Basalt | 0.01 | 1089 | 56000 | 5.5 | 12000 | 5.1 | 10.59
258 |  | Basalt | 0.01 | 1089 | 56000 | 5.5 | 12000 | 4.3 | 6.76
259 |  | Basalt | 0.01 | 1089 | 56000 | 5.5 | 12000 | 4 | 7.30
260 |  | Basalt | 0.01 | 1089 | 56000 | 5.5 | 12000 | 4.7 | 7.38
261 |  | Basalt | 0.01 | 1089 | 56000 | 5.5 | 12000 | 5.1 | 8.30
262 |  | Basalt | 0.0089 | 1089 | 56000 | 5.5 | 12000 | 4.9 | 8.86
263 | [64] | PBO | 0.0045 | 1800 | 220000 | 3.1 | 7000 | 3.65
264 |  | GLASS | 0.0045 | 1200 | 60000 | 2.3 | 7000 | 2.07
265 |  | CARBON | 0.0045 | 1950 | 203000 | 2.5 | 7000 | 2.02
71 |  | BASALT | 0.0047 | 1220 | 64100 | 1.48 | 28880 | 0.97 | 1.89
182 |  | FLAX | 0.0148 | 212.6 | 10100 | 1.2 | 3420 | 0.404 | 1.241
264 |  | GLASS | 0.0045 | 1200 | 60000 | 2.3 | 7000 | 2.07
89 |  | BASALT | 0.0085 | 940 | 50180 | 1.48 | 28880 | 1.18 | 1.72
126 |  | SS | 0.01449 | 1150 | 147000 | 11.2 | 10000 |  | 15.75
33 |  | CARBON | 0.0033 | 1890 | 219000 | 2.5 | 6500 | 2
66 |  | CARBON | 0.006 | 4900 | 230000 | 2.2 | 18000 | 2.28 | 4.25
154 |  | AR | 0.01 | 1450 | 74000 | 3.3 | 5000 |  | 1.479
181 |  | FLAX | 0.0148 | 212.6 | 10100 | 1.2 | 3420 | 0.444 | 1.160
185 |  | FLAX | 0.0148 | 212.6 | 10100 | 1.2 | 3420 | 0.508 | 1.35
114 |  | GS | 0.00675 | 3191 | 186000 | 5.42 | 11420 |  | 23.92
214 |  | JUTE | 0.0052 | 196.1 | 10300 | 1.2 | 3420 | 2.49 | 0.364
47 |  | GLASS | 0.0033 | 660 | 55000 | 2.35 | 6000 | 5.1
216 |  | JUTE | 0.007 | 196.1 | 10300 | 1.2 | 3420 | 0.54 | 0.327
125 |  | SS | 0.01449 | 1150 | 147000 | 11.2 | 10000 |  | 14.01
231 |  | STEEL | 0.05 | 2910 | 189000 | 2.15 | 12500 | 9.324 | 39.96
240 |  | GLASS | 0.0314 | 1020 | 66000 | 2.15 | 12500 | 29.26 | 104.5
220 |  | JUTE | 0.007 | 196.1 | 10300 | 1.2 | 3420 | 1.276 | 0.489
202 |  | FLAX | 0.0192 | 377.9 | 14400 | 1.2 | 3420 | 1.708 | 3.93
90 |  | BASALT | 0.0083 | 692.5 | 53130 | 1.48 | 28880 | 1.36 | 1.87
194 |  | FLAX | 0.0144 | 377.9 | 14400 | 1.2 | 3420 | 3.373 | 2.792
241 | [60] | Basalt | 0.01 | 1089 | 56000 | 3.6 | 12000 | 4 | 7.03
66 |  | CARBON | 0.006 | 4900 | 230000 | 2.2 | 18000 | 2.28 | 4.25
179 |  | FLAX | 0.0067 | 212.6 | 10100 | 1.2 | 3420 | 2.253 | 0.408
|  | Fiber type | Fiber volume ratio | Tensile strength of fiber yarn | Elastic modulus of yarn | Tensile strength of mortar | Elastic modulus | T1 | Tu
200 |  | FLAX | 0.0192 | 377.9 | 14400 | 1.2 | 3420 | 2.408 | 4.56
26 |  | CARBON | 0.0033 | 1890 | 219000 | 2.5 | 6500 | 7.8
93 |  | BASALT | 0.0076 | 1100 | 46480 | 1.48 | 28880 | 0.91 | 2.39
250 |  | Basalt | 0.01 | 1089 | 56000 | 3.6 | 12000 | 3 | 6.04
181 |  | FLAX | 0.0148 | 212.6 | 10100 | 1.2 | 3420 | 0.444 | 1.160
70 | [39] | BASALT | 0.0049 | 1040 | 69330 | 1.48 | 28880 | 1.31 | 2.21
171 | [53] | FLAX | 0.0111 | 212.6 | 10100 | 1.2 | 3420 | 1.85 | 1.206
249 |  | Basalt | 0.01 | 1089 | 56000 | 3.6 | 12000 | 3.3 | 6.82
184 |  | FLAX | 0.0148 | 212.6 | 10100 | 1.2 | 3420 | 0.504 | 0.990
121 |  | SS | 0.01449 | 1069 | 144000 | 11.2 | 10000 |  | 18.51
248 |  | Basalt | 0.01 | 1089 | 56000 | 3.6 | 12000 | 3.3 | 6.30
207 |  | FLAX | 0.0216 | 377.9 | 14400 | 1.2 | 3420 | 2.86 | 4.38
244 |  | Basalt | 0.01 | 1089 | 56000 | 3.6 | 12000 | 3.3 | 5.31
78 |  | BASALT | 0.0057 | 945 | 50260 | 1.48 | 28880 | 0.88 | 2.08
7 |  | CARBON | 0.00615 | 2125 | 200000 | 5.2 | 12000 | 3.67 | 4.33
39 |  | CARBON | 0.0033 | 1800 | 227000 | 2.2 | 5500 | 0.6
121 |  | SS | 0.01449 | 1069 | 144000 | 11.2 | 10000 |  | 18.51
108 |  | GS | 0.00675 | 3191 | 186000 | 5.42 | 11420 |  | 20.412
199 |  | FLAX | 0.0192 | 377.9 | 14400 | 1.2 | 3420 | 2.13 | 3.92
52 |  | GLASS | 0.0033 | 660 | 55000 | 2.35 | 6000 | 2.3
213 |  | JUTE | 0.0052 | 196.1 | 10300 | 1.2 | 3420 | 2.49 | 0.306
103 |  | GS | 0.00675 | 3191 | 186000 | 5.42 | 11420 |  | 0
168 |  | AR | 0.0035 | 1275 | 72000 |  | 8000 |  | 3.954
258 |  | Basalt | 0.01 | 1089 | 56000 | 5.5 | 12000 | 4.3 | 6.76
105 |  | GS | 0.00675 | 3191 | 186000 | 5.42 | 11420 |  | 18.44
181 |  | FLAX | 0.0148 | 212.6 | 10100 | 1.2 | 3420 | 0.444 | 1.160
263 | [64] | PBO | 0.0045 | 1800 | 220000 | 3.1 | 7000 | 3.65
223 |  | JUTE | 0.0079 | 196.1 | 10300 | 1.2 | 3420 | 1.62 | 0.579
150 |  | AR | 0.00195 | 921 | 23000 | 1 | 8000 |  | 2.630
183 |  | FLAX | 0.0148 | 212.6 | 10100 | 1.2 | 3420 | 0.432 | 1.389
240 |  | GLASS | 0.0314 | 1020 | 66000 | 2.15 | 12500 | 29.26 | 104.5
204 |  | FLAX | 0.0216 | 377.9 | 14400 | 1.2 | 3420 | 3.23 | 4.112
7 |  | CARBON | 0.00615 | 2125 | 200000 | 5.2 | 12000 | 3.67 | 4.33
90 |  | BASALT | 0.0083 | 692.5 | 53130 | 1.48 | 28880 | 1.36 | 1.87
215 |  | JUTE | 0.0052 | 196.1 | 10300 | 1.2 | 3420 | 2.49 | 0.33
232 |  | STEEL | 0.0666 | 2910 | 189000 | 2.15 | 12500 | 6.5 | 28.5
88 |  | BASALT | 0.0101 | 842.5 | 48320 | 1.48 | 28880 | 1.87 | 3.34
263 | [64] | PBO | 0.0045 | 1800 | 220000 | 3.1 | 7000 | 3.65
165 |  | AR | 0.0045 |  |  | 6 | 7600 |  | 3.087
88 |  | BASALT | 0.0101 | 842.5 | 48320 | 1.48 | 28880 | 1.87 | 3.34
143 |  | FLAX | 0.005 | 78 | 16000 | 2.9 | 16000 | 4.38
106 |  | GS | 0.00675 | 3191 | 186000 | 5.42 | 11420 |  | 17.70
49 |  | GLASS | 0.0033 | 660 | 55000 | 2.35 | 6000 | 3.5
110 |  | GS | 0.00675 | 3191 | 186000 | 5.42 | 11420 |  | 20.580
137 |  | SS | 0.01552 | 2084 | 130000 | 1.24 | 6310 |  | 37.21
195 |  | FLAX | 0.0144 | 377.9 | 14400 | 1.2 | 3420 | 3.626 | 2.888
174 |  | FLAX | 0.0111 | 212.6 | 10100 | 1.2 | 3420 | 1.85 | 0.711
196 |  | FLAX | 0.0144 | 377.9 | 14400 | 1.2 | 3420 | 3.28 | 2.413
47 |  | GLASS | 0.0033 | 660 | 55000 | 2.35 | 6000 | 5.1
174 |  | FLAX | 0.0111 | 212.6 | 10100 | 1.2 | 3420 | 1.85 | 0.711
131 |  | SS | 0.01449 | 1069 | 144000 | 11.2 | 10000 |  | 15.46
176 |  | FLAX | 0.0111 | 212.6 | 10100 | 1.2 | 3420 | 1.85 | 1.132
38 |  | CARBON | 0.0033 | 1800 | 227000 | 2.2 | 5500 | 0.8
221 |  | JUTE | 0.007 | 196.1 | 10300 | 1.2 | 3420 | 0.6 | 0.298
92 |  | BASALT | 0.0091 | 732.5 | 50630 | 1.48 | 28880 | 0.91 | 2.23
202 |  | FLAX | 0.0192 | 377.9 | 14400 | 1.2 | 3420 | 1.708 | 3.93
259 |  | Basalt | 0.01 | 1089 | 56000 | 5.5 | 12000 | 4 | 7.30
265 |  | CARBON | 0.0045 | 1950 | 203000 | 2.5 | 7000 | 2.02
134 |  | SS | 0.01552 | 2084 | 130000 | 1.24 | 6310 |  | 37.496
231 |  | STEEL | 0.05 | 2910 | 189000 | 2.15 | 12500 | 9.324 | 39.96
66 |  | CARBON | 0.006 | 4900 | 230000 | 2.2 | 18000 | 2.28 | 4.25
149 |  | AR | 0.00195 | 921 | 23000 | 2 | 21000 |  | 12.521
184 |  | FLAX | 0.0148 | 212.6 | 10100 | 1.2 | 3420 | 0.504 | 0.990
262 |  | Basalt | 0.0089 | 1089 | 56000 | 5.5 | 12000 | 4.9 | 8.86
101 | [46] | GS | 0.00675 | 3191 | 186000 | 5.42 | 11420 |  | 8.47
226 |  | JUTE | 0.0079 | 196.1 | 10300 | 1.2 | 3420 | 1.164 | 0.646
36 |  | CARBON | 0.0033 | 938 | 240000 | 2.5 | 6500 | 0.6
184 |  | FLAX | 0.0148 | 212.6 | 10100 | 1.2 | 3420 | 0.504 | 0.990
133 |  | SS | 0.01552 | 2084 | 130000 | 1.24 | 6310 |  | 35.86
97 |  | UHTSS | 0.0088 | 3186.1 | 183700 | 5.42 | 11420 |  | 28.53
165 |  | AR | 0.0045 |  |  | 6 | 7600 |  | 3.087
215 |  | JUTE | 0.0052 | 196.1 | 10300 | 1.2 | 3420 | 2.49 | 0.33
207 |  | FLAX | 0.0216 | 377.9 | 14400 | 1.2 | 3420 | 2.86 | 4.38
50 |  | GLASS | 0.0033 | 660 | 55000 | 2.35 | 6000 | 3.9
96 |  | UHTSS | 0.0088 | 3186.1 | 183700 | 10.31 | 22010 |  | 79.77
186 |  | FLAX | 0.0167 | 212.6 | 10100 | 1.2 | 3420 | 1.308 | 1.451
194 |  | FLAX | 0.0144 | 377.9 | 14400 | 1.2 | 3420 | 3.373 | 2.792
227 |  | JUTE | 0.01 | 196.1 | 10300 | 1.2 | 3420 | 0.652 | 0.61
221 |  | JUTE | 0.007 | 196.1 | 10300 | 1.2 | 3420 | 0.6 | 0.298
133 |  | SS | 0.01552 | 2084 | 130000 | 1.24 | 6310 |  | 35.86
143 |  | FLAX | 0.005 | 78 | 16000 | 2.9 | 16000 | 4.38
109 |  | GS | 0.00675 | 3191 | 186000 | 5.42 | 11420 |  | 19.575
57 |  | GALVANISE D STEEL | 0.0033 | 3350 | 185000 | 2.5 | 6500 | 2
98 | [45] | BASALT | 0.012 | 1200 | 165000 | 2.5 | 15000 | 3
150 |  | AR | 0.00195 | 921 | 23000 | 1 | 8000 |  | 2.630
|  | Fiber type | Fiber volume ratio | Tensile strength of fiber yarn | Elastic modulus of yarn | Tensile strength of mortar | Elastic modulus | T1 | Tu
141 |  | GLASS | 0.0211 | 1010 | 64800 | 2.16 | 18950 | 2.1
178 |  | FLAX | 0.0067 | 212.6 | 10100 | 1.2 | 3420 | 1.906 | 0.404
22 |  | BASALT | 0.00368 | 2100 | 86700 | 2.42 | 8666 | 3.04
32 |  | CARBON | 0.0033 | 1890 | 219000 | 2.5 | 6500 | 2.4
113 |  | GS | 0.00675 | 3191 | 186000 | 5.42 | 11420 |  | 5.44
238 |  | GLASS | 0.0157 | 1020 | 66000 | 2.15 | 12500 | 5.809 | 11.61
62 |  | CARBON | 0.0035 | 3600 | 230000 | 2.8 | 13000 | 2.85 | 4.71
208 |  | FLAX | 0.0216 | 377.9 | 14400 | 1.2 | 3420 | 3.22 | 4.410
212 |  | JUTE | 0.0052 | 196.1 | 10300 | 1.2 | 3420 | 2.43 | 0.304
171 | [53] | FLAX | 0.0111 | 212.6 | 10100 | 1.2 | 3420 | 1.85 | 1.206
158 |  | AR | 0.005 | 2100 | 70000 | 1.6 | 14000 |  | 3.260
52 |  | GLASS | 0.0033 | 660 | 55000 | 2.35 | 6000 | 2.3
263 | [64] | PBO | 0.0045 | 1800 | 220000 | 3.1 | 7000 | 3.65
52 |  | GLASS | 0.0033 | 660 | 55000 | 2.35 | 6000 | 2.3
99 |  | CARBON | 0.012 | 1800 | 185000 | 2.5 | 15000 | 5
222 |  | JUTE | 0.0079 | 196.1 | 10300 | 1.2 | 3420 | 1.72 | 0.587
241 | [60] | Basalt | 0.01 | 1089 | 56000 | 3.6 | 12000 | 4 | 7.03
182 |  | FLAX | 0.0148 | 212.6 | 10100 | 1.2 | 3420 | 0.404 | 1.241
77 |  | BASALT | 0.0071 | 1180 | 49160 | 1.48 | 28880 | 1.38 | 3.08
180 |  | FLAX | 0.0148 | 212.6 | 10100 | 1.2 | 3420 | 0.74 | 0.558
246 |  | Basalt | 0.01 | 1089 | 56000 | 3.6 | 12000 | 3.1 | 4.70
232 |  | STEEL | 0.0666 | 2910 | 189000 | 2.15 | 12500 | 6.5 | 28.5
178 |  | FLAX | 0.0067 | 212.6 | 10100 | 1.2 | 3420 | 1.906 | 0.404
204 |  | FLAX | 0.0216 | 377.9 | 14400 | 1.2 | 3420 | 3.23 | 4.112
91 |  | BASALT | 0.0089 | 1050 | 48980 | 1.48 | 28880 | 1.29 | 3.15
202 |  | FLAX | 0.0192 | 377.9 | 14400 | 1.2 | 3420 | 1.708 | 3.93
131 |  | SS | 0.01449 | 1069 | 144000 | 11.2 | 10000 |  | 15.46
178 |  | FLAX | 0.0067 | 212.6 | 10100 | 1.2 | 3420 | 1.906 | 0.404
70 | [39] | BASALT | 0.0049 | 1040 | 69330 | 1.48 | 28880 | 1.31 | 2.21
136 |  | SS | 0.01552 | 2084 | 130000 | 1.24 | 6310 |  | 40.07
231 |  | STEEL | 0.05 | 2910 | 189000 | 2.15 | 12500 | 9.324 | 39.96
19 |  | GLASS | 0.0042 | 670 | 61250 | 2.42 | 8666 | 3.18
61 |  | CARBON | 0.0105 | 3600 | 230000 | 2.4 | 10000 | 2.48 | 11.84
244 |  | Basalt | 0.01 | 1089 | 56000 | 3.6 | 12000 | 3.3 | 5.31
112 |  | GS | 0.00675 | 3191 | 186000 | 5.42 | 11420 |  | 6.93
67 |  | CARBON | 0.006 | 4900 | 230000 | 2.2 | 18000 | 1.77 | 3.58
4 |  | CARBON | 0.00615 | 2125 | 200000 | 5.2 | 12000 | 4.97 | 7.52
205 |  | FLAX | 0.0216 | 377.9 | 14400 | 1.2 | 3420 | 3.352 | 4.743
146 | [52] | AR | 0.0053 | 1700 | 72000 | 1 | 7200 |  | 3.2841
Sl. No. | Ref. | Coupon Properties | Fiber Properties |  |  | Matrix Properties |  | Experimental Data from Literature
189 |  | FLAX | 0.0167 | 212.6 | 10100 | 1.2 | 3420 | 1.308 | 1.047
107 |  | GS | 0.00675 | 3191 | 186000 | 5.42 | 11420 |  | 19.143
265 |  | CARBON | 0.0045 | 1950 | 203000 | 2.5 | 7000 | 2.02
157 |  | AR | 0.00267 | 1300 | 65000 | 1.8 | 16000 |  | 1.314
99 |  | CARBON | 0.012 | 1800 | 185000 | 2.5 | 15000 | 5
175 |  | FLAX | 0.0111 | 212.6 | 10100 | 1.2 | 3420 | 1.85 | 0.882
38 |  | CARBON | 0.0033 | 1800 | 227000 | 2.2 | 5500 | 0.8
169 |  | AR | 0.0035 | 1275 | 72000 |  | 8000 |  | 3.15
156 |  | AR | 0.003 | 1300 | 65000 | 1.8 | 16000 |  | 3.25
134 |  | SS | 0.01552 | 2084 | 130000 | 1.24 | 6310 |  | 37.496
126 |  | SS | 0.01449 | 1150 | 147000 | 11.2 | 10000 |  | 15.75
81 |  | BASALT | 0.0063 | 815 | 51690 | 1.48 | 28880 | 1.54 | 2.45
170 |  | AR | 0.0035 | 1275 | 72000 |  | 8000 |  | 2.38
177 |  | FLAX | 0.0067 | 212.6 | 10100 | 1.2 | 3420 | 1.313 | 0.571
123 |  | SS | 0.01449 | 1069 | 144000 | 11.2 | 10000 |  | 16.41
240 |  | GLASS | 0.0314 | 1020 | 66000 | 2.15 | 12500 | 29.26 | 104.5
83 |  | BASALT | 0.0056 | 1540 | 63630 | 1.48 | 28880 | 1.69 | 2.91
60 |  | CARBON | 0.007 | 3600 | 230000 | 2.4 | 10000 | 2.42 | 9.4
152 |  | AR | 0.00127 | 921 | 23000 | 2 | 21000 |  | 2.872
143 |  | FLAX | 0.005 | 78 | 16000 | 2.9 | 16000 | 4.38
110 |  | GS | 0.00675 | 3191 | 186000 | 5.42 | 11420 |  | 20.580
208 |  | FLAX | 0.0216 | 377.9 | 14400 | 1.2 | 3420 | 3.22 | 4.410
247 |  | Basalt | 0.01 | 1089 | 56000 | 3.6 | 12000 | 4.5 | 5.90
137 |  | SS | 0.01552 | 2084 | 130000 | 1.24 | 6310 |  | 37.21
244 |  | Basalt | 0.01 | 1089 | 56000 | 3.6 | 12000 | 3.3 | 5.31
19 |  | GLASS | 0.0042 | 670 | 61250 | 2.42 | 8666 | 3.18
64 | [37] | CARBON | 0.006 | 4900 | 230000 | 2.2 | 18000 | 3.57 | 4.38
107 |  | GS | 0.00675 | 3191 | 186000 | 5.42 | 11420 |  | 19.143
106 |  | GS | 0.00675 | 3191 | 186000 | 5.42 | 11420 |  | 17.70
85 |  | BASALT | 0.006 | 1333.333 | 65570 | 1.48 | 28880 | 1.41 | 3.46
12 |  | HEMP | 0.02616 | 174 | 11590 | 2.42 | 8666 | 3.416
143 |  | FLAX | 0.005 | 78 | 16000 | 2.9 | 16000 | 4.38
221 |  | JUTE | 0.007 | 196.1 | 10300 | 1.2 | 3420 | 0.6 | 0.298
208 |  | FLAX | 0.0216 | 377.9 | 14400 | 1.2 | 3420 | 3.22 | 4.410
145 |  | COTTON | 0.008 | 98 | 18000 | 2.9 | 16000 | 2.8
186 |  | FLAX | 0.0167 | 212.6 | 10100 | 1.2 | 3420 | 1.308 | 1.451
34 |  | CARBON | 0.0033 | 1890 | 219000 | 2.5 | 6500 | 2.1
236 |  | GLASS | 0.0314 | 1020 | 66000 | 2.15 | 12500 | 3.768 | 13.81
132 |  | SS | 0.01449 | 1069 | 144000 | 11.2 | 10000 |  | 15.33
174 |  | FLAX | 0.0111 | 212.6 | 10100 | 1.2 | 3420 | 1.85 | 0.711
194 |  | FLAX | 0.0144 | 377.9 | 14400 | 1.2 | 3420 | 3.373 | 2.792
197 |  | FLAX | 0.0144 | 377.9 | 14400 | 1.2 | 3420 | 2.74 | 2.148
55 |  | GLASS | 0.0033 | 660 | 55000 | 2.35 | 6000 | 2.2
186 |  | FLAX | 0.0167 | 212.6 | 10100 | 1.2 | 3420 | 1.308 | 1.451
Sl. No. | Ref. | Coupon Properties | Fiber Properties |  |  | Matrix Properties |  | Experimental Data from Literature
231 |  | STEEL | 0.05 | 2910 | 189000 | 2.15 | 12500 | 9.324 | 39.96
175 |  | FLAX | 0.0111 | 212.6 | 10100 | 1.2 | 3420 | 1.85 | 0.882
31 |  | CARBON | 0.0033 | 1890 | 219000 | 2.5 | 6500 | 1.9
50 |  | GLASS | 0.0033 | 660 | 55000 | 2.35 | 6000 | 3.9
231 |  | STEEL | 0.05 | 2910 | 189000 | 2.15 | 12500 | 9.324 | 39.96
191 |  | FLAX | 0.0167 | 212.6 | 10100 | 1.2 | 3420 | 1.308 | 1.364
67 |  | CARBON | 0.006 | 4900 | 230000 | 2.2 | 18000 | 1.77 | 3.58
53 |  | GLASS | 0.0033 | 660 | 55000 | 2.35 | 6000 | 3.2
234 |  | GLASS | 0.0209 | 1020 | 66000 | 2.15 | 12500 | 4.239 | 13.345
182 |  | FLAX | 0.0148 | 212.6 | 10100 | 1.2 | 3420 | 0.404 | 1.241
24 |  | BASALT | 0.00368 | 2100 | 86700 | 2.42 | 8666 | 3.66
261 |  | Basalt | 0.01 | 1089 | 56000 | 5.5 | 12000 | 5.1 | 8.30
102 |  | GS | 0.00675 | 3191 | 186000 | 5.42 | 11420 |  | 0
84 |  | BASALT | 0.0061 | 1586.666 | 67040 | 1.48 | 28880 | 1.42 | 2.82
199 |  | FLAX | 0.0192 | 377.9 | 14400 | 1.2 | 3420 | 2.13 | 3.92
214 |  | JUTE | 0.0052 | 196.1 | 10300 | 1.2 | 3420 | 2.49 | 0.364
88 |  | BASALT | 0.0101 | 842.5 | 48320 | 1.48 | 28880 | 1.87 | 3.34
97 |  | UHTSS | 0.0088 | 3186.1 | 183700 | 5.42 | 11420 |  | 28.53
217 |  | JUTE | 0.007 | 196.1 | 10300 | 1.2 | 3420 | 2.752 | 0.542
180 |  | FLAX | 0.0148 | 212.6 | 10100 | 1.2 | 3420 | 0.74 | 0.558
178 |  | FLAX | 0.0067 | 212.6 | 10100 | 1.2 | 3420 | 1.906 | 0.404
156 |  | AR | 0.003 | 1300 | 65000 | 1.8 | 16000 |  | 3.25
241 | [60] | Basalt | 0.01 | 1089 | 56000 | 3.6 | 12000 | 4 | 7.03
25 | [3] | CARBON | 0.0033 | 1890 | 219000 | 2.5 | 6500 | 11.8
46 |  | BASALT | 0.0033 | 1900 | 107000 | 2.2 | 5500 | 1.2
70 | [39] | BASALT | 0.0049 | 1040 | 69330 | 1.48 | 28880 | 1.31 | 2.21
34 |  | CARBON | 0.0033 | 1890 | 219000 | 2.5 | 6500 | 2.1
95 |  | UHTSS | 0.0264 | 3082.7 | 183300 | 5.42 | 11420 |  | 75.30
105 |  | GS | 0.00675 | 3191 | 186000 | 5.42 | 11420 |  | 18.44
243 |  | Basalt | 0.01 | 1089 | 56000 | 3.6 | 12000 | 2.9 | 4.87
185 |  | FLAX | 0.0148 | 212.6 | 10100 | 1.2 | 3420 | 0.508 | 1.35
176 |  | FLAX | 0.0111 | 212.6 | 10100 | 1.2 | 3420 | 1.85 | 1.132
203 |  | FLAX | 0.0192 | 377.9 | 14400 | 1.2 | 3420 | 2.7 | 3.47
16 |  | SISAL | 0.03926 | 138 | 4870 | 2.42 | 8666 | 3.14
160 |  | AR | 0.0035 | 1600 | 80000 | 5 | 9000 |  | 9.948
93 |  | BASALT | 0.0076 | 1100 | 46480 | 1.48 | 28880 | 0.91 | 2.39
202 |  | FLAX | 0.0192 | 377.9 | 14400 | 1.2 | 3420 | 1.708 | 3.93
2 |  | CARBON | 0.00615 | 2125 | 200000 | 5.2 | 12000 | 4.34 | 10.03
184 |  | FLAX | 0.0148 | 212.6 | 10100 | 1.2 | 3420 | 0.504 | 0.990
169 |  | AR | 0.0035 | 1275 | 72000 |  | 8000 |  | 3.15
11 |  | HEMP | 0.01308 | 174 | 11590 | 2.42 | 8666 | 3.38
84 |  | BASALT | 0.0061 | 1586.666 | 67040 | 1.48 | 28880 | 1.42 | 2.82
135 |  | SS | 0.01552 | 2084 | 130000 | 1.24 | 6310 |  | 36.70
139 |  | GLASS | 0.0211 | 1010 | 64800 | 1.74 | 16790 | 1.5
160 |  | AR | 0.0035 | 1600 | 80000 | 5 | 9000 |  | 9.948
72 |  | BASALT | 0.004 | 1153.333 | 63370 | 1.48 | 28880 | 0.98 | 1.96
256 |  | Basalt | 0.01 | 1089 | 56000 | 3.6 | 12000 | 3 | 10.28
157 |  | AR | 0.00267 | 1300 | 65000 | 1.8 | 16000 |  | 1.314
8 | [2] | HEMP | 0.03926 | 174 | 11590 | 2.42 | 8666 | 2.35
233 |  | GLASS | 0.0157 | 1020 | 66000 | 2.15 | 12500 | 17.982 | 54.612
66 |  | CARBON | 0.006 | 4900 | 230000 | 2.2 | 18000 | 2.28 | 4.25
137 |  | SS | 0.01552 | 2084 | 130000 | 1.24 | 6310 |  | 37.21
263 | [64] | PBO | 0.0045 | 1800 | 220000 | 3.1 | 7000 | 3.65
235 |  | GLASS | 0.0157 | 1020 | 66000 | 2.15 | 12500 | 3.762 | 16.72
239 |  | GLASS | 0.209 | 1020 | 66000 | 2.15 | 12500 | 2.198 | 7.68
157 |  | AR | 0.00267 | 1300 | 65000 | 1.8 | 16000 |  | 1.314
54 |  | GLASS | 0.0033 | 660 | 55000 | 2.35 | 6000 | 4
|  | Fiber type | Fiber volume ratio | Tensile strength of fiber yarn | Elastic modulus of yarn | Tensile strength of mortar | Elastic modulus | T1 | Tu
191 |  | FLAX | 0.0167 | 212.6 | 10100 | 1.2 | 3420 | 1.308 | 1.364
52 |  | GLASS | 0.0033 | 660 | 55000 | 2.35 | 6000 | 2.3
211 |  | JUTE | 0.0052 | 196.1 | 10300 | 1.2 | 3420 | 2.54 | 0.304
20 |  | GLASS | 0.0021 | 670 | 61250 | 2.42 | 8666 | 4.6
Sl. No. | Ref. | Coupon Properties | Fiber Properties |  |  | Matrix Properties |  | Experimental Data from Literature
14 |  | HEMP | 0.01963 | 174 | 11590 | 2.78 | 9280 | 3.437
192 |  | FLAX | 0.0144 | 377.9 | 14400 | 1.2 | 3420 | 2.96 | 2.55
53 |  | GLASS | 0.0033 | 660 | 55000 | 2.35 | 6000 | 3.2
236 |  | GLASS | 0.0314 | 1020 | 66000 | 2.15 | 12500 | 3.768 | 13.81
140 |  | GLASS | 0.012 | 1010 | 64800 | 2.16 | 18950 | 1.9
243 |  | Basalt | 0.01 | 1089 | 56000 | 3.6 | 12000 | 2.9 | 4.87
8 | [2] | HEMP | 0.03926 | 174 | 11590 | 2.42 | 8666 | 2.35
7 |  | CARBON | 0.00615 | 2125 | 200000 | 5.2 | 12000 | 3.67 | 4.33
38 |  | CARBON | 0.0033 | 1800 | 227000 | 2.2 | 5500 | 0.8
13 |  | HEMP | 0.03926 | 174 | 11590 | 2.78 | 9280 | 2.729
57 |  | GALVANISE D STEEL | 0.0033 | 3350 | 185000 | 2.5 | 6500 | 2
233 |  | GLASS | 0.0157 | 1020 | 66000 | 2.15 | 12500 | 17.982 | 54.612
94 | [44] | UHTSS | 0.0264 | 3082.7 | 183300 | 10.31 | 22010 |  | 45.40
157 |  | AR | 0.00267 | 1300 | 65000 | 1.8 | 16000 |  | 1.314
116 |  | GS | 0.00675 | 3191 | 186000 | 5.42 | 11420 |  | 22.83
38 |  | CARBON | 0.0033 | 1800 | 227000 | 2.2 | 5500 | 0.8
139 |  | GLASS | 0.0211 | 1010 | 64800 | 1.74 | 16790 | 1.5
44 |  | BASALT | 0.0033 | 1900 | 107000 | 2.2 | 5500 | 0.8
59 | [8] | CARBON | 0.0035 | 3600 | 230000 | 2.4 | 10000 | 2.49 | 4.43
158 |  | AR | 0.005 | 2100 | 70000 | 1.6 | 14000 |  | 3.260
135 |  | SS | 0.01552 | 2084 | 130000 | 1.24 | 6310 |  | 36.70
122 |  | SS | 0.01449 | 1069 | 144000 | 11.2 | 10000 |  | 15.08
233 |  | GLASS | 0.0157 | 1020 | 66000 | 2.15 | 12500 | 17.982 | 54.612
181 |  | FLAX | 0.0148 | 212.6 | 10100 | 1.2 | 3420 | 0.444 | 1.160
202 |  | FLAX | 0.0192 | 377.9 | 14400 | 1.2 | 3420 | 1.708 | 3.93
214 |  | JUTE | 0.0052 | 196.1 | 10300 | 1.2 | 3420 | 2.49 | 0.364
184 |  | FLAX | 0.0148 | 212.6 | 10100 | 1.2 | 3420 | 0.504 | 0.990
231 |  | STEEL | 0.05 | 2910 | 189000 | 2.15 | 12500 | 9.324 | 39.96
188 |  | FLAX | 0.0167 | 212.6 | 10100 | 1.2 | 3420 | 1.996 | 1.656
253 |  | Basalt | 0.01 | 1089 | 56000 | 3.6 | 12000 | 3 | 7.13
240 |  | GLASS | 0.0314 | 1020 | 66000 | 2.15 | 12500 | 29.26 | 104.5
130 |  | SS | 0.01449 | 1069 | 144000 | 11.2 | 10000 |  | 13.98
265 |  | CARBON | 0.0045 | 1950 | 203000 | 2.5 | 7000 | 2.02
165 |  | AR | 0.0045 |  |  | 6 | 7600 |  | 3.087
153 |  | AR | 0.00127 | 921 | 23000 | 1 | 8000 |  | 1.21
195 |  | FLAX | 0.0144 | 377.9 | 14400 | 1.2 | 3420 | 3.626 | 2.888
39 |  | CARBON | 0.0033 | 1800 | 227000 | 2.2 | 5500 | 0.6
258 |  | Basalt | 0.01 | 1089 | 56000 | 5.5 | 12000 | 4.3 | 6.76
65 |  | CARBON | 0.006 | 4900 | 230000 | 2.2 | 18000 | 2.78 | 5.46
97 |  | UHTSS | 0.0088 | 3186.1 | 183700 | 5.42 | 11420 |  | 28.53
119 |  | SS | 0.01449 | 1069 | 144000 | 11.2 | 10000 |  | 9.28
224 |  | JUTE | 0.0079 | 196.1 | 10300 | 1.2 | 3420 | 0.67 | 0.523
140 |  | GLASS | 0.012 | 1010 | 64800 | 2.16 | 18950 | 1.9
191 |  | FLAX | 0.0167 | 212.6 | 10100 | 1.2 | 3420 | 1.308 | 1.364
215 |  | JUTE | 0.0052 | 196.1 | 10300 | 1.2 | 3420 | 2.49 | 0.33
54 |  | GLASS | 0.0033 | 660 | 55000 | 2.35 | 6000 | 4
92 |  | BASALT | 0.0091 | 732.5 | 50630 | 1.48 | 28880 | 0.91 | 2.23
165 |  | AR | 0.0045 |  |  | 6 | 7600 |  | 3.087
167 |  | AR | 0.0049 |  |  | 6 | 7600 |  | 5.206
145 |  | COTTON | 0.008 | 98 | 18000 | 2.9 | 16000 | 2.8
116 |  | GS | 0.00675 | 3191 | 186000 | 5.42 | 11420 |  | 22.83
102 |  | GS | 0.00675 | 3191 | 186000 | 5.42 | 11420 |  | 0
87 |  | BASALT | 0.0056 | 1266.666 | 60410 | 1.48 | 28880 | 1.14 | 1.9
|  | Fiber type | Fiber volume ratio | Tensile strength of fiber yarn | Elastic modulus of yarn | Tensile strength of mortar | Elastic modulus | T1 | Tu
100 |  | STEEL | 0.012 | 2100 | 270000 | 2.5 | 15000 | 4
140 |  | GLASS | 0.012 | 1010 | 64800 | 2.16 | 18950 | 1.9
265 |  | CARBON | 0.0045 | 1950 | 203000 | 2.5 | 7000 | 2.02
90 |  | BASALT | 0.0083 | 692.5 | 53130 | 1.48 | 28880 | 1.36 | 1.87
223 |  | JUTE | 0.0079 | 196.1 | 10300 | 1.2 | 3420 | 1.62 | 0.579
196 |  | FLAX | 0.0144 | 377.9 | 14400 | 1.2 | 3420 | 3.28 | 2.413
206 |  | FLAX | 0.0216 | 377.9 | 14400 | 1.2 | 3420 | 2.064 | 4.25
|  | Fiber type | Fiber volume ratio | Tensile strength of fiber yarn | Elastic modulus of yarn | Tensile strength of mortar | Elastic modulus | T1 | Tu
106 |  | GS | 0.00675 | 3191 | 186000 | 5.42 | 11420 |  | 17.70
100 |  | STEEL | 0.012 | 2100 | 270000 | 2.5 | 15000 | 4
133 |  | SS | 0.01552 | 2084 | 130000 | 1.24 | 6310 |  | 35.86
90 |  | BASALT | 0.0083 | 692.5 | 53130 | 1.48 | 28880 | 1.36 | 1.87
208 |  | FLAX | 0.0216 | 377.9 | 14400 | 1.2 | 3420 | 3.22 | 4.410
16 |  | SISAL | 0.03926 | 138 | 4870 | 2.42 | 8666 | 3.14
187 |  | FLAX | 0.0167 | 212.6 | 10100 | 1.2 | 3420 | 1.308 | 1.543
144 |  | SISAL | 0.01 | 124 | 20000 | 2.9 | 16000 | 3.88
241 | [60] | Basalt | 0.01 | 1089 | 56000 | 3.6 | 12000 | 4 | 7.03
261 |  | Basalt | 0.01 | 1089 | 56000 | 5.5 | 12000 | 5.1 | 8.30
245 |  | Basalt | 0.01 | 1089 | 56000 | 3.6 | 12000 | 3.1 | 5.95
ANNEXURE – EXPERIMENTAL DATA FROM LITERATURE
70 | [39] | BASALT | 0.0049 | 1040 | 69330 | 1.48 | 28880 | 1.31 | 2.21
81 |  | BASALT | 0.0063 | 815 | 51690 | 1.48 | 28880 | 1.54 | 2.45
264 |  | GLASS | 0.0045 | 1200 | 60000 | 2.3 | 7000 | 2.07
219 |  | JUTE | 0.007 | 196.1 | 10300 | 1.2 | 3420 | 0.86 | 0.581
12 |  | HEMP | 0.02616 | 174 | 11590 | 2.42 | 8666 | 3.416
107 |  | GS | 0.00675 | 3191 | 186000 | 5.42 | 11420 |  | 19.143
245 |  | Basalt | 0.01 | 1089 | 56000 | 3.6 | 12000 | 3.1 | 5.95
227 |  | JUTE | 0.01 | 196.1 | 10300 | 1.2 | 3420 | 0.652 | 0.61
196 |  | FLAX | 0.0144 | 377.9 | 14400 | 1.2 | 3420 | 3.28 | 2.413
77 |  | BASALT | 0.0071 | 1180 | 49160 | 1.48 | 28880 | 1.38 | 3.08
119 |  | SS | 0.01449 | 1069 | 144000 | 11.2 | 10000 |  | 9.28
169 |  | AR | 0.0035 | 1275 | 72000 |  | 8000 |  | 3.15
63 |  | CARBON | 0.0035 | 3600 | 230000 | 4.7 | 15000 | 4.19 | 10.1
41 |  | CARBON | 0.0033 | 1800 | 227000 | 2.2 | 5500 | 0.4
250 |  | Basalt | 0.01 | 1089 | 56000 | 3.6 | 12000 | 3 | 6.04
209 |  | FLAX | 0.0216 | 377.9 | 14400 | 1.2 | 3420 | 3.448 | 4.145
24 |  | BASALT | 0.00368 | 2100 | 86700 | 2.42 | 8666 | 3.66
231 |  | STEEL | 0.05 | 2910 | 189000 | 2.15 | 12500 | 9.324 | 39.96
242 |  | Basalt | 0.01 | 1089 | 56000 | 3.6 | 12000 | 2.7 | 3.67
19 |  | GLASS | 0.0042 | 670 | 61250 | 2.42 | 8666 | 3.18
68 | [38] | GAL STEEL | 0.006 | 3191 | 186500 | 1.8 | 11420 | 2.5
200 |  | FLAX | 0.0192 | 377.9 | 14400 | 1.2 | 3420 | 2.408 | 4.56
88 |  | BASALT | 0.0101 | 842.5 | 48320 | 1.48 | 28880 | 1.87 | 3.34
121 |  | SS | 0.01449 | 1069 | 144000 | 11.2 | 10000 |  | 18.51
19 |  | GLASS | 0.0042 | 670 | 61250 | 2.42 | 8666 | 3.18
110 |  | GS | 0.00675 | 3191 | 186000 | 5.42 | 11420 |  | 20.580
42 |  | BASALT | 0.0033 | 1900 | 107000 | 2.2 | 5500 | 1.2
220 |  | JUTE | 0.007 | 196.1 | 10300 | 1.2 | 3420 | 1.276 | 0.489
260 |  | Basalt | 0.01 | 1089 | 56000 | 5.5 | 12000 | 4.7 | 7.38
93 |  | BASALT | 0.0076 | 1100 | 46480 | 1.48 | 28880 | 0.91 | 2.39
5 |  | CARBON | 0.00615 | 2125 | 200000 | 5.2 | 12000 | 4.37 | 5
79 |  | BASALT | 0.0077 | 890 | 52660 | 1.48 | 28880 | 1.27 | 2.79
208 |  | FLAX | 0.0216 | 377.9 | 14400 | 1.2 | 3420 | 3.22 | 4.410
167 |  | AR | 0.0049 |  |  | 6 | 7600 |  | 5.206
203 |  | FLAX | 0.0192 | 377.9 | 14400 | 1.2 | 3420 | 2.7 | 3.47
58 |  | GALVANISE D STEEL | 0.0033 | 3350 | 185000 | 2.5 | 6500 | 0.7
252 |  | Basalt | 0.01 | 1089 | 56000 | 3.6 | 12000 | 3 | 5.05
115 |  | GS | 0.00675 | 3191 | 186000 | 5.42 | 11420 |  | 23.39
48 |  | GLASS | 0.0033 | 660 | 55000 | 2.35 | 6000 | 4
235 |  | GLASS | 0.0157 | 1020 | 66000 | 2.15 | 12500 | 3.762 | 16.72
237 |  | GLASS | 0.0157 | 1020 | 66000 | 2.15 | 12500 | 13.816 | 31.71
12 |  | HEMP | 0.02616 | 174 | 11590 | 2.42 | 8666 | 3.416
181 |  | FLAX | 0.0148 | 212.6 | 10100 | 1.2 | 3420 | 0.444 | 1.160
138 | [47] | GLASS | 0.012 | 1010 | 64800 | 1.74 | 16790 | 1.2
256 |  | Basalt | 0.01 | 1089 | 56000 | 3.6 | 12000 | 3 | 10.28
233 |  | GLASS | 0.0157 | 1020 | 66000 | 2.15 | 12500 | 17.982 | 54.612
70 | [39] | BASALT | 0.0049 | 1040 | 69330 | 1.48 | 28880 | 1.31 | 2.21
182 |  | FLAX | 0.0148 | 212.6 | 10100 | 1.2 | 3420 | 0.404 | 1.241
240 |  | GLASS | 0.0314 | 1020 | 66000 | 2.15 | 12500 | 29.26 | 104.5
124 |  | SS | 0.01449 | 1150 | 147000 | 11.2 | 10000 |  | 16.50
73 |  | BASALT | 0.0052 | 780 | 56250 | 1.48 | 28880 | 0.99 | 1.91
66 |  | CARBON | 0.006 | 4900 | 230000 | 2.2 | 18000 | 2.28 | 4.25
257 |  | Basalt | 0.01 | 1089 | 56000 | 5.5 | 12000 | 5.1 | 10.59
185 |  | FLAX | 0.0148 | 212.6 | 10100 | 1.2 | 3420 | 0.508 | 1.35
57 |  | GALVANISE D STEEL | 0.0033 | 3350 | 185000 | 2.5 | 6500 | 2
6 |  | CARBON | 0.00615 | 2125 | 200000 | 5.2 | 12000 | 2.67 | 4.2
135 |  | SS | 0.01552 | 2084 | 130000 | 1.24 | 6310 |  | 36.70
248 |  | Basalt | 0.01 | 1089 | 56000 | 3.6 | 12000 | 3.3 | 6.30
37 |  | CARBON | 0.0033 | 938 | 240000 | 2.5 | 6500 | 1.8
11 |  | HEMP | 0.01308 | 174 | 11590 | 2.42 | 8666 | 3.38
57 |  | GALVANISE D STEEL | 0.0033 | 3350 | 185000 | 2.5 | 6500 | 2
247 |  | Basalt | 0.01 | 1089 | 56000 | 3.6 | 12000 | 4.5 | 5.90
2 |  | CARBON | 0.00615 | 2125 | 200000 | 5.2 | 12000 | 4.34 | 10.03
84 |  | BASALT | 0.0061 | 1586.666 | 67040 | 1.48 | 28880 | 1.42 | 2.82
202 |  | FLAX | 0.0192 | 377.9 | 14400 | 1.2 | 3420 | 1.708 | 3.93
112 |  | GS | 0.00675 | 3191 | 186000 | 5.42 | 11420 |  | 6.93
169 |  | AR | 0.0035 | 1275 | 72000 |  | 8000 |  | 3.15
70 | [39] | BASALT | 0.0049 | 1040 | 69330 | 1.48 | 28880 | 1.31 | 2.21
95 |  | UHTSS | 0.0264 | 3082.7 | 183300 | 5.42 | 11420 |  | 75.30
145 |  | COTTON | 0.008 | 98 | 18000 | 2.9 | 16000 | 2.8
264 |  | GLASS | 0.0045 | 1200 | 60000 | 2.3 | 7000 | 2.07
65 |  | CARBON | 0.006 | 4900 | 230000 | 2.2 | 18000 | 2.78 | 5.46
174 |  | FLAX | 0.0111 | 212.6 | 10100 | 1.2 | 3420 | 1.85 | 0.711
118 |  | GS | 0.00675 | 3191 | 186000 | 5.42 | 11420 |  | 23.96
189 |  | FLAX | 0.0167 | 212.6 | 10100 | 1.2 | 3420 | 1.308 | 1.047
222 |  | JUTE | 0.0079 | 196.1 | 10300 | 1.2 | 3420 | 1.72 | 0.587
100 |  | STEEL | 0.012 | 2100 | 270000 | 2.5 | 15000 | 4
15 |  | HEMP | 0.013 | 174 | 11590 | 2.78 | 9280 | 2.686
58 |  | GALVANISE D STEEL | 0.0033 | 3350 | 185000 | 2.5 | 6500 | 0.7
159 |  | AR | 0.0046 | 2100 | 70000 | 1.6 | 14000 |  | 6.21
21 |  | GLASS | 0.0042 | 670 | 61250 | 2.42 | 8666 | 3.29
142 | [51] | HEMP | 0.005 | 117 | 11000 | 2.9 | 16000 | 5.5
158 |  | AR | 0.005 | 2100 | 70000 | 1.6 | 14000 |  | 3.260
218 |  | JUTE | 0.007 | 196.1 | 10300 | 1.2 | 3420 | 1.236 | 0.354
140 |  | GLASS | 0.012 | 1010 | 64800 | 2.16 | 18950 | 1.9
24 |  | BASALT | 0.00368 | 2100 | 86700 | 2.42 | 8666 | 3.66
39 |  | CARBON | 0.0033 | 1800 | 227000 | 2.2 | 5500 | 0.6
28 |  | CARBON | 0.0033 | 1890 | 219000 | 2.5 | 6500 | 9.2
135 |  | SS | 0.01552 | 2084 | 130000 | 1.24 | 6310 |  | 36.70
215 |  | JUTE | 0.0052 | 196.1 | 10300 | 1.2 | 3420 | 2.49 | 0.33
16 |  | SISAL | 0.03926 | 138 | 4870 | 2.42 | 8666 | 3.14
174 |  | FLAX | 0.0111 | 212.6 | 10100 | 1.2 | 3420 | 1.85 | 0.711
225 |  | JUTE | 0.0079 | 196.1 | 10300 | 1.2 | 3420 | 1.164 | 0.485
32 |  | CARBON | 0.0033 | 1890 | 219000 | 2.5 | 6500 | 2.4
64 | [37] | CARBON | 0.006 | 4900 | 230000 | 2.2 | 18000 | 3.57 | 4.38
110 |  | GS | 0.00675 | 3191 | 186000 | 5.42 | 11420 |  | 20.580
233 |  | GLASS | 0.0157 | 1020 | 66000 | 2.15 | 12500 | 17.982 | 54.612
142 | [51] | HEMP | 0.005 | 117 | 11000 | 2.9 | 16000 | 5.5
3 |  | CARBON | 0.00739 | 2125 | 200000 | 5.2 | 12000 | 4.22 | 9.62
44 |  | BASALT | 0.0033 | 1900 | 107000 | 2.2 | 5500 | 0.8
Sl. No. | Ref. | Coupon Properties | Fiber Properties |  |  | Matrix Properties |  | Experimental Data from Literature
120 |  | SS | 0.01449 | 1069 | 144000 | 11.2 | 10000 |  | 20.05
69 |  | STAINLESS STEEL | 0.006 | 2084 | 186500 | 3 | 22400 | 3.1
159 |  | AR | 0.0046 | 2100 | 70000 | 1.6 | 14000 |  | 6.21
71 |  | BASALT | 0.0047 | 1220 | 64100 | 1.48 | 28880 | 0.97 | 1.89
131 |  | SS | 0.01449 | 1069 | 144000 | 11.2 | 10000 |  | 15.46
100 |  | STEEL | 0.012 | 2100 | 270000 | 2.5 | 15000 | 4
89 |  | BASALT | 0.0085 | 940 | 50180 | 1.48 | 28880 | 1.18 | 1.72
129 |  | SS | 0.01449 | 1069 | 144000 | 11.2 | 10000 |  | 14.96
62 |  | CARBON | 0.0035 | 3600 | 230000 | 2.8 | 13000 | 2.85 | 4.71
141 |  | GLASS | 0.0211 | 1010 | 64800 | 2.16 | 18950 | 2.1
153 |  | AR | 0.00127 | 921 | 23000 | 1 | 8000 |  | 1.21
157 |  | AR | 0.00267 | 1300 | 65000 | 1.8 | 16000 |  | 1.314
183 |  | FLAX | 0.0148 | 212.6 | 10100 | 1.2 | 3420 | 0.432 | 1.389
89 |  | BASALT | 0.0085 | 940 | 50180 | 1.48 | 28880 | 1.18 | 1.72
175 |  | FLAX | 0.0111 | 212.6 | 10100 | 1.2 | 3420 | 1.85 | 0.882
181 |  | FLAX | 0.0148 | 212.6 | 10100 | 1.2 | 3420 | 0.444 | 1.160
132 |  | SS | 0.01449 | 1069 | 144000 | 11.2 | 10000 |  | 15.33
124 |  | SS | 0.01449 | 1150 | 147000 | 11.2 | 10000 |  | 16.50
188 |  | FLAX | 0.0167 | 212.6 | 10100 | 1.2 | 3420 | 1.996 | 1.656
138 | [47] | GLASS | 0.012 | 1010 | 64800 | 1.74 | 16790 | 1.2
10 |  | HEMP | 0.03925 | 174 | 11590 | 2.42 | 8666 | 2.27
239 |  | GLASS | 0.209 | 1020 | 66000 | 2.15 | 12500 | 2.198 | 7.68
101 | [46] | GS | 0.00675 | 3191 | 186000 | 5.42 | 11420 |  | 8.47
82 |  | BASALT | 0.0063 | 1723.333 | 63130 | 1.48 | 28880 | 0.81 | 2.25
123 |  | SS | 0.01449 | 1069 | 144000 | 11.2 | 10000 |  | 16.41
89 |  | BASALT | 0.0085 | 940 | 50180 | 1.48 | 28880 | 1.18 | 1.72
203 |  | FLAX | 0.0192 | 377.9 | 14400 | 1.2 | 3420 | 2.7 | 3.47
219 |  | JUTE | 0.007 | 196.1 | 10300 | 1.2 | 3420 | 0.86 | 0.581
41 |  | CARBON | 0.0033 | 1800 | 227000 | 2.2 | 5500 | 0.4
175 |  | FLAX | 0.0111 | 212.6 | 10100 | 1.2 | 3420 | 1.85 | 0.882
100 |  | STEEL | 0.012 | 2100 | 270000 | 2.5 | 15000 | 4
193 |  | FLAX | 0.0144 | 377.9 | 14400 | 1.2 | 3420 | 1.906 | 2.913
100 |  | STEEL | 0.012 | 2100 | 270000 | 2.5 | 15000 | 4
254 |  | Basalt | 0.01 | 1089 | 56000 | 3.6 | 12000 | 2.7 | 6.12
102 |  | GS | 0.00675 | 3191 | 186000 | 5.42 | 11420 |  | 0
13 |  | HEMP | 0.03926 | 174 | 11590 | 2.78 | 9280 | 2.729
165 |  | AR | 0.0045 |  |  | 6 | 7600 |  | 3.087
189 |  | FLAX | 0.0167 | 212.6 | 10100 | 1.2 | 3420 | 1.308 | 1.047
6 |  | CARBON | 0.00615 | 2125 | 200000 | 5.2 | 12000 | 2.67 | 4.2
189 |  | FLAX | 0.0167 | 212.6 | 10100 | 1.2 | 3420 | 1.308 | 1.047
176 |  | FLAX | 0.0111 | 212.6 | 10100 | 1.2 | 3420 | 1.85 | 1.132
138 | [47] | GLASS | 0.012 | 1010 | 64800 | 1.74 | 16790 | 1.2
176 |  | FLAX | 0.0111 | 212.6 | 10100 | 1.2 | 3420 | 1.85 | 1.132
24 |  | BASALT | 0.00368 | 2100 | 86700 | 2.42 | 8666 | 3.66
78 |  | BASALT | 0.0057 | 945 | 50260 | 1.48 | 28880 | 0.88 | 2.08
160 |  | AR | 0.0035 | 1600 | 80000 | 5 | 9000 |  | 9.948
90 |  | BASALT | 0.0083 | 692.5 | 53130 | 1.48 | 28880 | 1.36 | 1.87
260 |  | Basalt | 0.01 | 1089 | 56000 | 5.5 | 12000 | 4.7 | 7.38
219 |  | JUTE | 0.007 | 196.1 | 10300 | 1.2 | 3420 | 0.86 | 0.581
36 |  | CARBON | 0.0033 | 938 | 240000 | 2.5 | 6500 | 0.6
240 |  | GLASS | 0.0314 | 1020 | 66000 | 2.15 | 12500 | 29.26 | 104.5
202 |  | FLAX | 0.0192 | 377.9 | 14400 | 1.2 | 3420 | 1.708 | 3.93
231 |  | STEEL | 0.05 | 2910 | 189000 | 2.15 | 12500 | 9.324 | 39.96
16 |  | SISAL | 0.03926 | 138 | 4870 | 2.42 | 8666 | 3.14
179 |  | FLAX | 0.0067 | 212.6 | 10100 | 1.2 | 3420 | 2.253 | 0.408
236 |  | GLASS | 0.0314 | 1020 | 66000 | 2.15 | 12500 | 3.768 | 13.81
35 |  | CARBON | 0.0033 | 938 | 240000 | 2.5 | 6500 | 0.8
156 |  | AR | 0.003 | 1300 | 65000 | 1.8 | 16000 |  | 3.25
154 |  | AR | 0.01 | 1450 | 74000 | 3.3 | 5000 |  | 1.479
83 |  | BASALT | 0.0056 | 1540 | 63630 | 1.48 | 28880 | 1.69 | 2.91
6 |  | CARBON | 0.00615 | 2125 | 200000 | 5.2 | 12000 | 2.67 | 4.2
67 |  | CARBON | 0.006 | 4900 | 230000 | 2.2 | 18000 | 1.77 | 3.58
70 | [39] | BASALT | 0.0049 | 1040 | 69330 | 1.48 | 28880 | 1.31 | 2.21
195 |  | FLAX | 0.0144 | 377.9 | 14400 | 1.2 | 3420 | 3.626 | 2.888
4 |  | CARBON | 0.00615 | 2125 | 200000 | 5.2 | 12000 | 4.97 | 7.52
220 |  | JUTE | 0.007 | 196.1 | 10300 | 1.2 | 3420 | 1.276 | 0.489
170 |  | AR | 0.0035 | 1275 | 72000 |  | 8000 |  | 2.38
33 |  | CARBON | 0.0033 | 1890 | 219000 | 2.5 | 6500 | 2
54 |  | GLASS | 0.0033 | 660 | 55000 | 2.35 | 6000 | 4
60 |  | CARBON | 0.007 | 3600 | 230000 | 2.4 | 10000 | 2.42 | 9.4
118 |  | GS | 0.00675 | 3191 | 186000 | 5.42 | 11420 |  | 23.96
158 |  | AR | 0.005 | 2100 | 70000 | 1.6 | 14000 |  | 3.260
153 |  | AR | 0.00127 | 921 | 23000 | 1 | 8000 |  | 1.21
51 |  | GLASS | 0.0033 | 660 | 55000 | 2.35 | 6000 | 4.3
72 |  | BASALT | 0.004 | 1153.333 | 63370 | 1.48 | 28880 | 0.98 | 1.96
188 |  | FLAX | 0.0167 | 212.6 | 10100 | 1.2 | 3420 | 1.996 | 1.656
9 |  | HEMP | 0.01963 | 174 | 11590 | 2.42 | 8666 | 3.63
6 |  | CARBON | 0.00615 | 2125 | 200000 | 5.2 | 12000 | 2.67 | 4.2
95 |  | UHTSS | 0.0264 | 3082.7 | 183300 | 5.42 | 11420 |  | 75.30
150 |  | AR | 0.00195 | 921 | 23000 | 1 | 8000 |  | 2.630
119 |  | SS | 0.01449 | 1069 | 144000 | 11.2 | 10000 |  | 9.28
104 |  | GS | 0.00675 | 3191 | 186000 | 5.42 | 11420 |  | 17.685
140 |  | GLASS | 0.012 | 1010 | 64800 | 2.16 | 18950 | 1.9
210 |  | JUTE | 0.0052 | 196.1 | 10300 | 1.2 | 3420 | 2.49 | 1.278
156 |  | AR | 0.003 | 1300 | 65000 | 1.8 | 16000 |  | 3.25
122 |  | SS | 0.01449 | 1069 | 144000 | 11.2 | 10000 |  | 15.08
144 |  | SISAL | 0.01 | 124 | 20000 | 2.9 | 16000 | 3.88
30 |  | CARBON | 0.0033 | 1890 | 219000 | 2.5 | 6500 | 5.9
167 |  | AR | 0.0049 |  |  | 6 | 7600 |  | 5.206
16 |  | SISAL | 0.03926 | 138 | 4870 | 2.42 | 8666 | 3.14
200 |  | FLAX | 0.0192 | 377.9 | 14400 | 1.2 | 3420 | 2.408 | 4.56
121 |  | SS | 0.01449 | 1069 | 144000 | 11.2 | 10000 |  | 18.51
211 |  | JUTE | 0.0052 | 196.1 | 10300 | 1.2 | 3420 | 2.54 | 0.304
90 |  | BASALT | 0.0083 | 692.5 | 53130 | 1.48 | 28880 | 1.36 | 1.87
158 |  | AR | 0.005 | 2100 | 70000 | 1.6 | 14000 |  | 3.260
142 | [51] | HEMP | 0.005 | 117 | 11000 | 2.9 | 16000 | 5.5
12 |  | HEMP | 0.02616 | 174 | 11590 | 2.42 | 8666 | 3.416
189 |  | FLAX | 0.0167 | 212.6 | 10100 | 1.2 | 3420 | 1.308 | 1.047
145 |  | COTTON | 0.008 | 98 | 18000 | 2.9 | 16000 | 2.8
117 |  | GS | 0.00675 | 3191 | 186000 | 5.42 | 11420 |  | 22.68
181 |  | FLAX | 0.0148 | 212.6 | 10100 | 1.2 | 3420 | 0.444 | 1.160
143 |  | FLAX | 0.005 | 78 | 16000 | 2.9 | 16000 | 4.38
98 | [45] | BASALT | 0.012 | 1200 | 165000 | 2.5 | 15000 | 3
237 |  | GLASS | 0.0157 | 1020 | 66000 | 2.15 | 12500 | 13.816 | 31.71
225 |  | JUTE | 0.0079 | 196.1 | 10300 | 1.2 | 3420 | 1.164 | 0.485
200 |  | FLAX | 0.0192 | 377.9 | 14400 | 1.2 | 3420 | 2.408 | 4.56
192 |  | FLAX | 0.0144 | 377.9 | 14400 | 1.2 | 3420 | 2.96 | 2.55
81 |  | BASALT | 0.0063 | 815 | 51690 | 1.48 | 28880 | 1.54 | 2.45
136 |  | SS | 0.01552 | 2084 | 130000 | 1.24 | 6310 |  | 40.07
193 |  | FLAX | 0.0144 | 377.9 | 14400 | 1.2 | 3420 | 1.906 | 2.913
40 |  | CARBON | 0.0033 | 1800 | 227000 | 2.2 | 5500 | 0.5
9 |  | HEMP | 0.01963 | 174 | 11590 | 2.42 | 8666 | 3.63
38 |  | CARBON | 0.0033 | 1800 | 227000 | 2.2 | 5500 | 0.8
163 |  | AR | 0.0035 | 1600 | 80000 | 5 | 9000 |  | 4.09
38 |  | CARBON | 0.0033 | 1800 | 227000 | 2.2 | 5500 | 0.8
92 |  | BASALT | 0.0091 | 732.5 | 50630 | 1.48 | 28880 | 0.91 | 2.23
255 |  | Basalt | 0.01 | 1089 | 56000 | 3.6 | 12000 | 2.9 | 9.14
103 |  | GS | 0.00675 | 3191 | 186000 | 5.42 | 11420 |  | 0
98 | [45] | BASALT | 0.012 | 1200 | 165000 | 2.5 | 15000 | 3
250 |  | Basalt | 0.01 | 1089 | 56000 | 3.6 | 12000 | 3 | 6.04
200 |  | FLAX | 0.0192 | 377.9 | 14400 | 1.2 | 3420 | 2.408 | 4.56
37 |  | CARBON | 0.0033 | 938 | 240000 | 2.5 | 6500 | 1.8
239 |  | GLASS | 0.209 | 1020 | 66000 | 2.15 | 12500 | 2.198 | 7.68
77 |  | BASALT | 0.0071 | 1180 | 49160 | 1.48 | 28880 | 1.38 | 3.08
104 |  | GS | 0.00675 | 3191 | 186000 | 5.42 | 11420 |  | 17.685
184 |  | FLAX | 0.0148 | 212.6 | 10100 | 1.2 | 3420 | 0.504 | 0.990
245 |  | Basalt | 0.01 | 1089 | 56000 | 3.6 | 12000 | 3.1 | 5.95
206 |  | FLAX | 0.0216 | 377.9 | 14400 | 1.2 | 3420 | 2.064 | 4.25
127 |  | SS | 0.01449 | 1150 | 147000 | 11.2 | 10000 |  | 13.92
195 |  | FLAX | 0.0144 | 377.9 | 14400 | 1.2 | 3420 | 3.626 | 2.888
89 |  | BASALT | 0.0085 | 940 | 50180 | 1.48 | 28880 | 1.18 | 1.72
213 |  | JUTE | 0.0052 | 196.1 | 10300 | 1.2 | 3420 | 2.49 | 0.306
83 |  | BASALT | 0.0056 | 1540 | 63630 | 1.48 | 28880 | 1.69 | 2.91
66 |  | CARBON | 0.006 | 4900 | 230000 | 2.2 | 18000 | 2.28 | 4.25
241 | [60] | Basalt | 0.01 | 1089 | 56000 | 3.6 | 12000 | 4 | 7.03
123 |  | SS | 0.01449 | 1069 | 144000 | 11.2 | 10000 |  | 16.41
206 |  | FLAX | 0.0216 | 377.9 | 14400 | 1.2 | 3420 | 2.064 | 4.25
90 |  | BASALT | 0.0083 | 692.5 | 53130 | 1.48 | 28880 | 1.36 | 1.87
69 |  | STAINLESS STEEL | 0.006 | 2084 | 186500 | 3 | 22400 | 3.1
48 |  | GLASS | 0.0033 | 660 | 55000 | 2.35 | 6000 | 4
48 |  | GLASS | 0.0033 | 660 | 55000 | 2.35 | 6000 | 4
212 |  | JUTE | 0.0052 | 196.1 | 10300 | 1.2 | 3420 | 2.43 | 0.304
10 |  | HEMP | 0.03925 | 174 | 11590 | 2.42 | 8666 | 2.27
93 |  | BASALT | 0.0076 | 1100 | 46480 | 1.48 | 28880 | 0.91 | 2.39
14 |  | HEMP | 0.01963 | 174 | 11590 | 2.78 | 9280 | 3.437
40 |  | CARBON | 0.0033 | 1800 | 227000 | 2.2 | 5500 | 0.5
187 |  | FLAX | 0.0167 | 212.6 | 10100 | 1.2 | 3420 | 1.308 | 1.543
52 |  | GLASS | 0.0033 | 660 | 55000 | 2.35 | 6000 | 2.3
105 |  | GS | 0.00675 | 3191 | 186000 | 5.42 | 11420 |  | 18.44
123 |  | SS | 0.01449 | 1069 | 144000 | 11.2 | 10000 |  | 16.41
188 |  | FLAX | 0.0167 | 212.6 | 10100 | 1.2 | 3420 | 1.996 | 1.656
2 |  | CARBON | 0.00615 | 2125 | 200000 | 5.2 | 12000 | 4.34 | 10.03
23 |  | BASALT | 0.00184 | 2100 | 86700 | 2.42 | 8666 | 3.49
106 |  | GS | 0.00675 | 3191 | 186000 | 5.42 | 11420 |  | 17.70
155 |  | AR | 0.01 | 1450 | 74000 | 3.3 | 5000 |  | 12.94
125 |  | SS | 0.01449 | 1150 | 147000 | 11.2 | 10000 |  | 14.01
182 |  | FLAX | 0.0148 | 212.6 | 10100 | 1.2 | 3420 | 0.404 | 1.241
157 |  | AR | 0.00267 | 1300 | 65000 | 1.8 | 16000 |  | 1.314
191 |  | FLAX | 0.0167 | 212.6 | 10100 | 1.2 | 3420 | 1.308 | 1.364
198 |  | FLAX | 0.0192 | 377.9 | 14400 | 1.2 | 3420 | 2.74 | 3.044
206 |  | FLAX | 0.0216 | 377.9 | 14400 | 1.2 | 3420 | 2.064 | 4.25
103 |  | GS | 0.00675 | 3191 | 186000 | 5.42 | 11420 |  | 0
67 |  | CARBON | 0.006 | 4900 | 230000 | 2.2 | 18000 | 1.77 | 3.58
161 |  | AR | 0.0035 | 1600 | 80000 | 5 | 9000 |  | 3.395
254 |  | Basalt | 0.01 | 1089 | 56000 | 3.6 | 12000 | 2.7 | 6.12
237 |  | GLASS | 0.0157 | 1020 | 66000 | 2.15 | 12500 | 13.816 | 31.71
96 |  | UHTSS | 0.0088 | 3186.1 | 183700 | 10.31 | 22010 |  | 79.77
167 |  | AR | 0.0049 |  |  | 6 | 7600 |  | 5.206
165 |  | AR | 0.0045 |  |  | 6 | 7600 |  | 3.087
135 |  | SS | 0.01552 | 2084 | 130000 | 1.24 | 6310 |  | 36.70
182 |  | FLAX | 0.0148 | 212.6 | 10100 | 1.2 | 3420 | 0.404 | 1.241
80 |  | BASALT | 0.0068 | 740 | 51750 | 1.48 | 28880 | 1.3 | 2.78
46 |  | BASALT | 0.0033 | 1900 | 107000 | 2.2 | 5500 | 1.2
105 |  | GS | 0.00675 | 3191 | 186000 | 5.42 | 11420 |  | 18.44
37 |  | CARBON | 0.0033 | 938 | 240000 | 2.5 | 6500 | 1.8
205 |  | FLAX | 0.0216 | 377.9 | 14400 | 1.2 | 3420 | 3.352 | 4.743
194 |  | FLAX | 0.0144 | 377.9 | 14400 | 1.2 | 3420 | 3.373 | 2.792
234 |  | GLASS | 0.0209 | 1020 | 66000 | 2.15 | 12500 | 4.239 | 13.345
109 |  | GS | 0.00675 | 3191 | 186000 | 5.42 | 11420 |  | 19.575
20 |  | GLASS | 0.0021 | 670 | 61250 | 2.42 | 8666 | 4.6
71 |  | BASALT | 0.0047 | 1220 | 64100 | 1.48 | 28880 | 0.97 | 1.89
131 |  | SS | 0.01449 | 1069 | 144000 | 11.2 | 10000 |  | 15.46
14 |  | HEMP | 0.01963 | 174 | 11590 | 2.78 | 9280 | 3.437
205 |  | FLAX | 0.0216 | 377.9 | 14400 | 1.2 | 3420 | 3.352 | 4.743
234 |  | GLASS | 0.0209 | 1020 | 66000 | 2.15 | 12500 | 4.239 | 13.345
33 |  | CARBON | 0.0033 | 1890 | 219000 | 2.5 | 6500 | 2
262 |  | Basalt | 0.0089 | 1089 | 56000 | 5.5 | 12000 | 4.9 | 8.86
201 |  | FLAX | 0.0192 | 377.9 | 14400 | 1.2 | 3420 | 2.78 | 4.112
261 |  | Basalt | 0.01 | 1089 | 56000 | 5.5 | 12000 | 5.1 | 8.30
148 |  | AR | 0.0095 | 921 | 23000 | 1 | 8000 |  | 8.135
36 |  | CARBON | 0.0033 | 938 | 240000 | 2.5 | 6500 | 0.6
5 |  | CARBON | 0.00615 | 2125 | 200000 | 5.2 | 12000 | 4.37 | 5
92 |  | BASALT | 0.0091 | 732.5 | 50630 | 1.48 | 28880 | 0.91 | 2.23
224 |  | JUTE | 0.0079 | 196.1 | 10300 | 1.2 | 3420 | 0.67 | 0.523
214 |  | JUTE | 0.0052 | 196.1 | 10300 | 1.2 | 3420 | 2.49 | 0.364
59 | [8] | CARBON | 0.0035 | 3600 | 230000 | 2.4 | 10000 | 2.49 | 4.43
226 |  | JUTE | 0.0079 | 196.1 | 10300 | 1.2 | 3420 | 1.164 | 0.646
46 |  | BASALT | 0.0033 | 1900 | 107000 | 2.2 | 5500 | 1.2
257 |  | Basalt | 0.01 | 1089 | 56000 | 5.5 | 12000 | 5.1 | 10.59
261 |  | Basalt | 0.01 | 1089 | 56000 | 5.5 | 12000 | 5.1 | 8.30
148 |  | AR | 0.0095 | 921 | 23000 | 1 | 8000 |  | 8.135
134 |  | SS | 0.01552 | 2084 | 130000 | 1.24 | 6310 |  | 37.496
45 |  | BASALT | 0.0033 | 1900 | 107000 | 2.2 | 5500 | 0.9
111 |  | GS | 0.00675 | 3191 | 186000 | 5.42 | 11420 |  | 9.902
40 |  | CARBON | 0.0033 | 1800 | 227000 | 2.2 | 5500 | 0.5
82 |  | BASALT | 0.0063 | 1723.333 | 63130 | 1.48 | 28880 | 0.81 | 2.25
202 |  | FLAX | 0.0192 | 377.9 | 14400 | 1.2 | 3420 | 1.708 | 3.93
263 | [64] | PBO | 0.0045 | 1800 | 220000 | 3.1 | 7000 | 3.65
83 |  | BASALT | 0.0056 | 1540 | 63630 | 1.48 | 28880 | 1.69 | 2.91
112 |  | GS | 0.00675 | 3191 | 186000 | 5.42 | 11420 |  | 6.93
48 |  | GLASS | 0.0033 | 660 | 55000 | 2.35 | 6000 | 4
110 |  | GS | 0.00675 | 3191 | 186000 | 5.42 | 11420 |  | 20.580
112 |  | GS | 0.00675 | 3191 | 186000 | 5.42 | 11420 |  | 6.93
254 |  | Basalt | 0.01 | 1089 | 56000 | 3.6 | 12000 | 2.7 | 6.12
69 |  | STAINLESS STEEL | 0.006 | 2084 | 186500 | 3 | 22400 | 3.1
1 | [1] | CARBON | 0.00462 | 2125 | 200000 | 5.2 | 12000 | 3.59 | 6.81
116 |  | GS | 0.00675 | 3191 | 186000 | 5.42 | 11420 |  | 22.83
5 |  | CARBON | 0.00615 | 2125 | 200000 | 5.2 | 12000 | 4.37 | 5
209 |  | FLAX | 0.0216 | 377.9 | 14400 | 1.2 | 3420 | 3.448 | 4.145
22 |  | BASALT | 0.00368 | 2100 | 86700 | 2.42 | 8666 | 3.04
229 |  | STEEL | 0.05 | 2910 | 189000 | 2.15 | 12500 | 15 | 296
20 |  | GLASS | 0.0021 | 670 | 61250 | 2.42 | 8666 | 4.6
48 |  | GLASS | 0.0033 | 660 | 55000 | 2.35 | 6000 | 4
23 |  | BASALT | 0.00184 | 2100 | 86700 | 2.42 | 8666 | 3.49
158 |  | AR | 0.005 | 2100 | 70000 | 1.6 | 14000 |  | 3.260
264 |  | GLASS | 0.0045 | 1200 | 60000 | 2.3 | 7000 | 2.07
29 |  | CARBON | 0.0033 | 1890 | 219000 | 2.5 | 6500 | 4.7
202 |  | FLAX | 0.0192 | 377.9 | 14400 | 1.2 | 3420 | 1.708 | 3.93
232 |  | STEEL | 0.0666 | 2910 | 189000 | 2.15 | 12500 | 6.5 | 28.5
87 |  | BASALT | 0.0056 | 1266.666 | 60410 | 1.48 | 28880 | 1.14 | 1.9
167 |  | AR | 0.0049 |  |  | 6 | 7600 |  | 5.206
73 |  | BASALT | 0.0052 | 780 | 56250 | 1.48 | 28880 | 0.99 | 1.91
104 |  | GS | 0.00675 | 3191 | 186000 | 5.42 | 11420 |  | 17.685
211 |  | JUTE | 0.0052 | 196.1 | 10300 | 1.2 | 3420 | 2.54 | 0.304
100 |  | STEEL | 0.012 | 2100 | 270000 | 2.5 | 15000 | 4
41 |  | CARBON | 0.0033 | 1800 | 227000 | 2.2 | 5500 | 0.4
175 |  | FLAX | 0.0111 | 212.6 | 10100 | 1.2 | 3420 | 1.85 | 0.882
58 |  | GALVANISE D STEEL | 0.0033 | 3350 | 185000 | 2.5 | 6500 | 0.7
240 |  | GLASS | 0.0314 | 1020 | 66000 | 2.15 | 12500 | 29.26 | 104.5
238 |  | GLASS | 0.0157 | 1020 | 66000 | 2.15 | 12500 | 5.809 | 11.61
81 |  | BASALT | 0.0063 | 815 | 51690 | 1.48 | 28880 | 1.54 | 2.45
211 |  | JUTE | 0.0052 | 196.1 | 10300 | 1.2 | 3420 | 2.54 | 0.304
1 | [1] | CARBON | 0.00462 | 2125 | 200000 | 5.2 | 12000 | 3.59 | 6.81
204 |  | FLAX | 0.0216 | 377.9 | 14400 | 1.2 | 3420 | 3.23 | 4.112
163 |  | AR | 0.0035 | 1600 | 80000 | 5 | 9000 |  | 4.09
132 |  | SS | 0.01449 | 1069 | 144000 | 11.2 | 10000 |  | 15.33
224 |  | JUTE | 0.0079 | 196.1 | 10300 | 1.2 | 3420 | 0.67 | 0.523
155 |  | AR | 0.01 | 1450 | 74000 | 3.3 | 5000 |  | 12.94
230 |  | STEEL | 0.0666 | 2910 | 189000 | 2.15 | 12500 | 6.5 | 154.5
182 |  | FLAX | 0.0148 | 212.6 | 10100 | 1.2 | 3420 | 0.404 | 1.241
126 |  | SS | 0.01449 | 1150 | 147000 | 11.2 | 10000 |  | 15.75
212 |  | JUTE | 0.0052 | 196.1 | 10300 | 1.2 | 3420 | 2.43 | 0.304
254 |  | Basalt | 0.01 | 1089 | 56000 | 3.6 | 12000 | 2.7 | 6.12
65 |  | CARBON | 0.006 | 4900 | 230000 | 2.2 | 18000 | 2.78 | 5.46
172 |  | FLAX | 0.0111 | 212.6 | 10100 | 1.2 | 3420 | 1.85 | 0.811
183 |  | FLAX | 0.0148 | 212.6 | 10100 | 1.2 | 3420 | 0.432 | 1.389
2 |  | CARBON | 0.00615 | 2125 | 200000 | 5.2 | 12000 | 4.34 | 10.03
247 |  | Basalt | 0.01 | 1089 | 56000 | 3.6 | 12000 | 4.5 | 5.90
238 |  | GLASS | 0.0157 | 1020 | 66000 | 2.15 | 12500 | 5.809 | 11.61
117 |  | GS | 0.00675 | 3191 | 186000 | 5.42 | 11420 |  | 22.68
26 |  | CARBON | 0.0033 | 1890 | 219000 | 2.5 | 6500 | 7.8
140 |  | GLASS | 0.012 | 1010 | 64800 | 2.16 | 18950 | 1.9
150 |  | AR | 0.00195 | 921 | 23000 | 1 | 8000 |  | 2.630
10 |  | HEMP | 0.03925 | 174 | 11590 | 2.42 | 8666 | 2.27
41 |  | CARBON | 0.0033 | 1800 | 227000 | 2.2 | 5500 | 0.4
245 |  | Basalt | 0.01 | 1089 | 56000 | 3.6 | 12000 | 3.1 | 5.95
181 |  | FLAX | 0.0148 | 212.6 | 10100 | 1.2 | 3420 | 0.444 | 1.160
25 | [3] | CARBON | 0.0033 | 1890 | 219000 | 2.5 | 6500 | 11.8
254 |  | Basalt | 0.01 | 1089 | 56000 | 3.6 | 12000 | 2.7 | 6.12
11 |  | HEMP | 0.01308 | 174 | 11590 | 2.42 | 8666 | 3.38
33 |  | CARBON | 0.0033 | 1890 | 219000 | 2.5 | 6500 | 2
33 |  | CARBON | 0.0033 | 1890 | 219000 | 2.5 | 6500 | 2
126 |  | SS | 0.01449 | 1150 | 147000 | 11.2 | 10000 |  | 15.75
24 |  | BASALT | 0.00368 | 2100 | 86700 | 2.42 | 8666 | 3.66
152 |  | AR | 0.00127 | 921 | 23000 | 2 | 21000 |  | 2.872
197 |  | FLAX | 0.0144 | 377.9 | 14400 | 1.2 | 3420 | 2.74 | 2.148
60 |  | CARBON | 0.007 | 3600 | 230000 | 2.4 | 10000 | 2.42 | 9.4
102 |  | GS | 0.00675 | 3191 | 186000 | 5.42 | 11420 |  | 0
262 |  | Basalt | 0.0089 | 1089 | 56000 | 5.5 | 12000 | 4.9 | 8.86
216 |  | JUTE | 0.007 | 196.1 | 10300 | 1.2 | 3420 | 0.54 | 0.327
12 |  | HEMP | 0.02616 | 174 | 11590 | 2.42 | 8666 | 3.416
84 |  | BASALT | 0.0061 | 1586.666 | 67040 | 1.48 | 28880 | 1.42 | 2.82
175 |  | FLAX | 0.0111 | 212.6 | 10100 | 1.2 | 3420 | 1.85 | 0.882
249 |  | Basalt | 0.01 | 1089 | 56000 | 3.6 | 12000 | 3.3 | 6.82
247 |  | Basalt | 0.01 | 1089 | 56000 | 3.6 | 12000 | 4.5 | 5.90
251 |  | Basalt | 0.01 | 1089 | 56000 | 3.6 | 12000 | 2.8 | 7.52
81 |  | BASALT | 0.0063 | 815 | 51690 | 1.48 | 28880 | 1.54 | 2.45
84 |  | BASALT | 0.0061 | 1586.666 | 67040 | 1.48 | 28880 | 1.42 | 2.82
231 |  | STEEL | 0.05 | 2910 | 189000 | 2.15 | 12500 | 9.324 | 39.96
64 | [37] | CARBON | 0.006 | 4900 | 230000 | 2.2 | 18000 | 3.57 | 4.38
38 |  | CARBON | 0.0033 | 1800 | 227000 | 2.2 | 5500 | 0.8
194 |  | FLAX | 0.0144 | 377.9 | 14400 | 1.2 | 3420 | 3.373 | 2.792
146 | [52] | AR | 0.0053 | 1700 | 72000 | 1 | 7200 |  | 3.2841
80 |  | BASALT | 0.0068 | 740 | 51750 | 1.48 | 28880 | 1.3 | 2.78
13 |  | HEMP | 0.03926 | 174 | 11590 | 2.78 | 9280 | 2.729
95 |  | UHTSS | 0.0264 | 3082.7 | 183300 | 5.42 | 11420 |  | 75.30
89 |  | BASALT | 0.0085 | 940 | 50180 | 1.48 | 28880 | 1.18 | 1.72
248 |  | Basalt | 0.01 | 1089 | 56000 | 3.6 | 12000 | 3.3 | 6.30
24 |  | BASALT | 0.00368 | 2100 | 86700 | 2.42 | 8666 | 3.66
243 |  | Basalt | 0.01 | 1089 | 56000 | 3.6 | 12000 | 2.9 | 4.87
27 |  | CARBON | 0.0033 | 1890 | 219000 | 2.5 | 6500 | 7.1
223 |  | JUTE | 0.0079 | 196.1 | 10300 | 1.2 | 3420 | 1.62 | 0.579
6 |  | CARBON | 0.00615 | 2125 | 200000 | 5.2 | 12000 | 2.67 | 4.2
112 |  | GS | 0.00675 | 3191 | 186000 | 5.42 | 11420 |  | 6.93
149 |  | AR | 0.00195 | 921 | 23000 | 2 | 21000 |  | 12.521
240 |  | GLASS | 0.0314 | 1020 | 66000 | 2.15 | 12500 | 29.26 | 104.5
241 | [60] | Basalt | 0.01 | 1089 | 56000 | 3.6 | 12000 | 4 | 7.03
23 |  | BASALT | 0.00184 | 2100 | 86700 | 2.42 | 8666 | 3.49
155 |  | AR | 0.01 | 1450 | 74000 | 3.3 | 5000 |  | 12.94
229 |  | STEEL | 0.05 | 2910 | 189000 | 2.15 | 12500 | 15 | 296
184 |  | FLAX | 0.0148 | 212.6 | 10100 | 1.2 | 3420 | 0.504 | 0.990
111 |  | GS | 0.00675 | 3191 | 186000 | 5.42 | 11420 |  | 9.902
265 |  | CARBON | 0.0045 | 1950 | 203000 | 2.5 | 7000 | 2.02
252 |  | Basalt | 0.01 | 1089 | 56000 | 3.6 | 12000 | 3 | 5.05
174 |  | FLAX | 0.0111 | 212.6 | 10100 | 1.2 | 3420 | 1.85 | 0.711
166 |  | AR | 0.0045 |  |  | 6 | 7600 |  | 4.46
253 |  | Basalt | 0.01 | 1089 | 56000 | 3.6 | 12000 | 3 | 7.13
129 |  | SS | 0.01449 | 1069 | 144000 | 11.2 | 10000 |  | 14.96
165 |  | AR | 0.0045 |  |  | 6 | 7600 |  | 3.087
204 |  | FLAX | 0.0216 | 377.9 | 14400 | 1.2 | 3420 | 3.23 | 4.112
230 |  | STEEL | 0.0666 | 2910 | 189000 | 2.15 | 12500 | 6.5 | 154.5
180 |  | FLAX | 0.0148 | 212.6 | 10100 | 1.2 | 3420 | 0.74 | 0.558
89 |  | BASALT | 0.0085 | 940 | 50180 | 1.48 | 28880 | 1.18 | 1.72
5 |  | CARBON | 0.00615 | 2125 | 200000 | 5.2 | 12000 | 4.37 | 5
62 |  | CARBON | 0.0035 | 3600 | 230000 | 2.8 | 13000 | 2.85 | 4.71
204 |  | FLAX | 0.0216 | 377.9 | 14400 | 1.2 | 3420 | 3.23 | 4.112
190 |  | FLAX | 0.0167 | 212.6 | 10100 | 1.2 | 3420 | 1.308 | 1.700
92 |  | BASALT | 0.0091 | 732.5 | 50630 | 1.48 | 28880 | 0.91 | 2.23
87 |  | BASALT | 0.0056 | 1266.666 | 60410 | 1.48 | 28880 | 1.14 | 1.9
16 |  | SISAL | 0.03926 | 138 | 4870 | 2.42 | 8666 | 3.14
166 |  | AR | 0.0045 |  |  | 6 | 7600 |  | 4.46
128 |  | SS | 0.01449 | 1150 | 147000 | 11.2 | 10000 |  | 15.50
19 |  | GLASS | 0.0042 | 670 | 61250 | 2.42 | 8666 | 3.18
179 |  | FLAX | 0.0067 | 212.6 | 10100 | 1.2 | 3420 | 2.253 | 0.408
79 |  | BASALT | 0.0077 | 890 | 52660 | 1.48 | 28880 | 1.27 | 2.79
49 |  | GLASS | 0.0033 | 660 | 55000 | 2.35 | 6000 | 3.5
245 |  | Basalt | 0.01 | 1089 | 56000 | 3.6 | 12000 | 3.1 | 5.95
138 | [47] | GLASS | 0.012 | 1010 | 64800 | 1.74 | 16790 | 1.2
161 |  | AR | 0.0035 | 1600 | 80000 | 5 | 9000 |  | 3.395
218 |  | JUTE | 0.007 | 196.1 | 10300 | 1.2 | 3420 | 1.236 | 0.354
214 |  | JUTE | 0.0052 | 196.1 | 10300 | 1.2 | 3420 | 2.49 | 0.364
173 |  | FLAX | 0.0111 | 212.6 | 10100 | 1.2 | 3420 | 1.85 | 0.981
113 |  | GS | 0.00675 | 3191 | 186000 | 5.42 | 11420 |  | 5.44
259 |  | Basalt | 0.01 | 1089 | 56000 | 5.5 | 12000 | 4 | 7.30
144 |  | SISAL | 0.01 | 124 | 20000 | 2.9 | 16000 | 3.88
209 |  | FLAX | 0.0216 | 377.9 | 14400 | 1.2 | 3420 | 3.448 | 4.145
191 |  | FLAX | 0.0167 | 212.6 | 10100 | 1.2 | 3420 | 1.308 | 1.364
36 |  | CARBON | 0.0033 | 938 | 240000 | 2.5 | 6500 | 0.6
47 |  | GLASS | 0.0033 | 660 | 55000 | 2.35 | 6000 | 5.1
245 |  | Basalt | 0.01 | 1089 | 56000 | 3.6 | 12000 | 3.1 | 5.95
265 |  | CARBON | 0.0045 | 1950 | 203000 | 2.5 | 7000 | 2.02
117 |  | GS | 0.00675 | 3191 | 186000 | 5.42 | 11420 |  | 22.68
260 |  | Basalt | 0.01 | 1089 | 56000 | 5.5 | 12000 | 4.7 | 7.38
23 |  | BASALT | 0.00184 | 2100 | 86700 | 2.42 | 8666 | 3.49
29 |  | CARBON | 0.0033 | 1890 | 219000 | 2.5 | 6500 | 4.7
|  | Fiber type | Fiber volume ratio | Tensile strength of fiber yarn | Elastic modulus of yarn | Tensile strength of mortar | Elastic modulus | T1 | Tu
105 |  | GS | 0.00675 | 3191 | 186000 | 5.42 | 11420 |  | 18.44
71 |  | BASALT | 0.0047 | 1220 | 64100 | 1.48 | 28880 | 0.97 | 1.89
141 |  | GLASS | 0.0211 | 1010 | 64800 | 2.16 | 18950 | 2.1
61 |  | CARBON | 0.0105 | 3600 | 230000 | 2.4 | 10000 | 2.48 | 11.84
2 |  | CARBON | 0.00615 | 2125 | 200000 | 5.2 | 12000 | 4.34 | 10.03
116 |  | GS | 0.00675 | 3191 | 186000 | 5.42 | 11420 |  | 22.83
169 |  | AR | 0.0035 | 1275 | 72000 |  | 8000 |  | 3.15
173 |  | FLAX | 0.0111 | 212.6 | 10100 | 1.2 | 3420 | 1.85 | 0.981
79 |  | BASALT | 0.0077 | 890 | 52660 | 1.48 | 28880 | 1.27 | 2.79
39 |  | CARBON | 0.0033 | 1800 | 227000 | 2.2 | 5500 | 0.6
130 |  | SS | 0.01449 | 1069 | 144000 | 11.2 | 10000 |  | 13.98
10 |  | HEMP | 0.03925 | 174 | 11590 | 2.42 | 8666 | 2.27
189 |  | FLAX | 0.0167 | 212.6 | 10100 | 1.2 | 3420 | 1.308 | 1.047
3 |  | CARBON | 0.00739 | 2125 | 200000 | 5.2 | 12000 | 4.22 | 9.62
9 |  | HEMP | 0.01963 | 174 | 11590 | 2.42 | 8666 | 3.63
96 |  | UHTSS | 0.0088 | 3186.1 | 183700 | 10.31 | 22010 |  | 79.77
220 |  | JUTE | 0.007 | 196.1 | 10300 | 1.2 | 3420 | 1.276 | 0.489
107 |  | GS | 0.00675 | 3191 | 186000 | 5.42 | 11420 |  | 19.143
260 |  | Basalt | 0.01 | 1089 | 56000 | 5.5 | 12000 | 4.7 | 7.38
202 |  | FLAX | 0.0192 | 377.9 | 14400 | 1.2 | 3420 | 1.708 | 3.93
104 |  | GS | 0.00675 | 3191 | 186000 | 5.42 | 11420 |  | 17.685
194 |  | FLAX | 0.0144 | 377.9 | 14400 | 1.2 | 3420 | 3.373 | 2.792
6 |  | CARBON | 0.00615 | 2125 | 200000 | 5.2 | 12000 | 2.67 | 4.2
182 |  | FLAX | 0.0148 | 212.6 | 10100 | 1.2 | 3420 | 0.404 | 1.241
148 |  | AR | 0.0095 | 921 | 23000 | 1 | 8000 |  | 8.135
165 |  | AR | 0.0045 |  |  | 6 | 7600 |  | 3.087
128 |  | SS | 0.01449 | 1150 | 147000 | 11.2 | 10000 |  | 15.50
19 |  | GLASS | 0.0042 | 670 | 61250 | 2.42 | 8666 | 3.18
12 |  | HEMP | 0.02616 | 174 | 11590 | 2.42 | 8666 | 3.416
184 |  | FLAX | 0.0148 | 212.6 | 10100 | 1.2 | 3420 | 0.504 | 0.990
135 |  | SS | 0.01552 | 2084 | 130000 | 1.24 | 6310 |  | 36.70
37 |  | CARBON | 0.0033 | 938 | 240000 | 2.5 | 6500 | 1.8
140 |  | GLASS | 0.012 | 1010 | 64800 | 2.16 | 18950 | 1.9
86 |  | BASALT | 0.0063 | 1380 | 62720 | 1.48 | 28880 | 0.82 | 3.41
173 |  | FLAX | 0.0111 | 212.6 | 10100 | 1.2 | 3420 | 1.85 | 0.981
50 |  | GLASS | 0.0033 | 660 | 55000 | 2.35 | 6000 | 3.9
149 |  | AR | 0.00195 | 921 | 23000 | 2 | 21000 |  | 12.521
154 |  | AR | 0.01 | 1450 | 74000 | 3.3 | 5000 |  | 1.479
105 |  | GS | 0.00675 | 3191 | 186000 | 5.42 | 11420 |  | 18.44
131 |  | SS | 0.01449 | 1069 | 144000 | 11.2 | 10000 |  | 15.46
226 |  | JUTE | 0.0079 | 196.1 | 10300 | 1.2 | 3420 | 1.164 | 0.646
214 |  | JUTE | 0.0052 | 196.1 | 10300 | 1.2 | 3420 | 2.49 | 0.364
62 |  | CARBON | 0.0035 | 3600 | 230000 | 2.8 | 13000 | 2.85 | 4.71
243 |  | Basalt | 0.01 | 1089 | 56000 | 3.6 | 12000 | 2.9 | 4.87
|  | Fiber type | Fiber volume ratio | Tensile strength of fiber yarn | Elastic modulus of yarn | Tensile strength of mortar | Elastic modulus | T1 | Tu
88 |  | BASALT | 0.0101 | 842.5 | 48320 | 1.48 | 28880 | 1.87 | 3.34
263 | [64] | PBO | 0.0045 | 1800 | 220000 | 3.1 | 7000 | 3.65
191 |  | FLAX | 0.0167 | 212.6 | 10100 | 1.2 | 3420 | 1.308 | 1.364
19 |  | GLASS | 0.0042 | 670 | 61250 | 2.42 | 8666 | 3.18
142 | [51] | HEMP | 0.005 | 117 | 11000 | 2.9 | 16000 | 5.5
112 |  | GS | 0.00675 | 3191 | 186000 | 5.42 | 11420 |  | 6.93
60 |  | CARBON | 0.007 | 3600 | 230000 | 2.4 | 10000 | 2.42 | 9.4
169 |  | AR | 0.0035 | 1275 | 72000 |  | 8000 |  | 3.15
70 | [39] | BASALT | 0.0049 | 1040 | 69330 | 1.48 | 28880 | 1.31 | 2.21
108 |  | GS | 0.00675 | 3191 | 186000 | 5.42 | 11420 |  | 20.412
105 |  | GS | 0.00675 | 3191 | 186000 | 5.42 | 11420 |  | 18.44
243 |  | Basalt | 0.01 | 1089 | 56000 | 3.6 | 12000 | 2.9 | 4.87
197 |  | FLAX | 0.0144 | 377.9 | 14400 | 1.2 | 3420 | 2.74 | 2.148
141 |  | GLASS | 0.0211 | 1010 | 64800 | 2.16 | 18950 | 2.1
29 |  | CARBON | 0.0033 | 1890 | 219000 | 2.5 | 6500 | 4.7
20 |  | GLASS | 0.0021 | 670 | 61250 | 2.42 | 8666 | 4.6
232 |  | STEEL | 0.0666 | 2910 | 189000 | 2.15 | 12500 | 6.5 | 28.5
8 | [2] | HEMP | 0.03926 | 174 | 11590 | 2.42 | 8666 | 2.35
39 |  | CARBON | 0.0033 | 1800 | 227000 | 2.2 | 5500 | 0.6
210 |  | JUTE | 0.0052 | 196.1 | 10300 | 1.2 | 3420 | 2.49 | 1.278
227 |  | JUTE | 0.01 | 196.1 | 10300 | 1.2 | 3420 | 0.652 | 0.61
187 |  | FLAX | 0.0167 | 212.6 | 10100 | 1.2 | 3420 | 1.308 | 1.543
45 |  | BASALT | 0.0033 | 1900 | 107000 | 2.2 | 5500 | 0.9
208 |  | FLAX | 0.0216 | 377.9 | 14400 | 1.2 | 3420 | 3.22 | 4.410
145 |  | COTTON | 0.008 | 98 | 18000 | 2.9 | 16000 | 2.8
70 | [39] | BASALT | 0.0049 | 1040 | 69330 | 1.48 | 28880 | 1.31 | 2.21
214 |  | JUTE | 0.0052 | 196.1 | 10300 | 1.2 | 3420 | 2.49 | 0.364
181 |  | FLAX | 0.0148 | 212.6 | 10100 | 1.2 | 3420 | 0.444 | 1.160
22 |  | BASALT | 0.00368 | 2100 | 86700 | 2.42 | 8666 | 3.04
174 |  | FLAX | 0.0111 | 212.6 | 10100 | 1.2 | 3420 | 1.85 | 0.711
247 |  | Basalt | 0.01 | 1089 | 56000 | 3.6 | 12000 | 4.5 | 5.90
120 |  | SS | 0.01449 | 1069 | 144000 | 11.2 | 10000 |  | 20.05
171 | [53] | FLAX | 0.0111 | 212.6 | 10100 | 1.2 | 3420 | 1.85 | 1.206
31 |  | CARBON | 0.0033 | 1890 | 219000 | 2.5 | 6500 | 1.9
93 |  | BASALT | 0.0076 | 1100 | 46480 | 1.48 | 28880 | 0.91 | 2.39
92 |  | BASALT | 0.0091 | 732.5 | 50630 | 1.48 | 28880 | 0.91 | 2.23
121 |  | SS | 0.01449 | 1069 | 144000 | 11.2 | 10000 |  | 18.51
162 |  | AR | 0.00318 | 1600 | 80000 | 5 | 9000 |  | 2.8
74 |  | BASALT | 0.005 | 1366.666 | 64360 | 1.48 | 28880 | 0.7 | 1.28
120 |  | SS | 0.01449 | 1069 | 144000 | 11.2 | 10000 |  | 20.05
144 |  | SISAL | 0.01 | 124 | 20000 | 2.9 | 16000 | 3.88
10 |  | HEMP | 0.03925 | 174 | 11590 | 2.42 | 8666 | 2.27
22 |  | BASALT | 0.00368 | 2100 | 86700 | 2.42 | 8666 | 3.04
167 |  | AR | 0.0049 |  |  | 6 | 7600 |  | 5.206
40 |  | CARBON | 0.0033 | 1800 | 227000 | 2.2 | 5500 | 0.5
230 |  | STEEL | 0.0666 | 2910 | 189000 | 2.15 | 12500 | 6.5 | 154.5
208 |  | FLAX | 0.0216 | 377.9 | 14400 | 1.2 | 3420 | 3.22 | 4.410
79 |  | BASALT | 0.0077 | 890 | 52660 | 1.48 | 28880 | 1.27 | 2.79
226 |  | JUTE | 0.0079 | 196.1 | 10300 | 1.2 | 3420 | 1.164 | 0.646
79 |  | BASALT | 0.0077 | 890 | 52660 | 1.48 | 28880 | 1.27 | 2.79
59 | [8] | CARBON | 0.0035 | 3600 | 230000 | 2.4 | 10000 | 2.49 | 4.43
128 |  | SS | 0.01449 | 1150 | 147000 | 11.2 | 10000 |  | 15.50
145 |  | COTTON | 0.008 | 98 | 18000 | 2.9 | 16000 | 2.8
109 |  | GS | 0.00675 | 3191 | 186000 | 5.42 | 11420 |  | 19.575
58 |  | GALVANISE D STEEL | 0.0033 | 3350 | 185000 | 2.5 | 6500 | 0.7
152 |  | AR | 0.00127 | 921 | 23000 | 2 | 21000 |  | 2.872
71 |  | BASALT | 0.0047 | 1220 | 64100 | 1.48 | 28880 | 0.97 | 1.89
140 |  | GLASS | 0.012 | 1010 | 64800 | 2.16 | 18950 | 1.9
219 |  | JUTE | 0.007 | 196.1 | 10300 | 1.2 | 3420 | 0.86 | 0.581
97 |  | UHTSS | 0.0088 | 3186.1 | 183700 | 5.42 | 11420 |  | 28.53
82 |  | BASALT | 0.0063 | 1723.333 | 63130 | 1.48 | 28880 | 0.81 | 2.25
162 |  | AR | 0.00318 | 1600 | 80000 | 5 | 9000 |  | 2.8
164 |  | AR | 0.0035 | 1600 | 80000 | 5 | 9000 |  | 4.382
129 |  | SS | 0.01449 | 1069 | 144000 | 11.2 | 10000 |  | 14.96
44 |  | BASALT | 0.0033 | 1900 | 107000 | 2.2 | 5500 | 0.8
128 |  | SS | 0.01449 | 1150 | 147000 | 11.2 | 10000 |  | 15.50
131 |  | SS | 0.01449 | 1069 | 144000 | 11.2 | 10000 |  | 15.46
239 |  | GLASS | 0.209 | 1020 | 66000 | 2.15 | 12500 | 2.198 | 7.68
103 |  | GS | 0.00675 | 3191 | 186000 | 5.42 | 11420 |  | 0
15 |  | HEMP | 0.013 | 174 | 11590 | 2.78 | 9280 | 2.686
84 |  | BASALT | 0.0061 | 1586.666 | 67040 | 1.48 | 28880 | 1.42 | 2.82
106 |  | GS | 0.00675 | 3191 | 186000 | 5.42 | 11420 |  | 17.70
71 |  | BASALT | 0.0047 | 1220 | 64100 | 1.48 | 28880 | 0.97 | 1.89
171 | [53] | FLAX | 0.0111 | 212.6 | 10100 | 1.2 | 3420 | 1.85 | 1.206
142 | [51] | HEMP | 0.005 | 117 | 11000 | 2.9 | 16000 | 5.5
95 |  | UHTSS | 0.0264 | 3082.7 | 183300 | 5.42 | 11420 |  | 75.30
240 |  | GLASS | 0.0314 | 1020 | 66000 | 2.15 | 12500 | 29.26 | 104.5
111 |  | GS | 0.00675 | 3191 | 186000 | 5.42 | 11420 |  | 9.902
86 |  | BASALT | 0.0063 | 1380 | 62720 | 1.48 | 28880 | 0.82 | 3.41
22 |  | BASALT | 0.00368 | 2100 | 86700 | 2.42 | 8666 | 3.04
19 |  | GLASS | 0.0042 | 670 | 61250 | 2.42 | 8666 | 3.18
52 |  | GLASS | 0.0033 | 660 | 55000 | 2.35 | 6000 | 2.3
128 |  | SS | 0.01449 | 1150 | 147000 | 11.2 | 10000 |  | 15.50
243 |  | Basalt | 0.01 | 1089 | 56000 | 3.6 | 12000 | 2.9 | 4.87
32 |  | CARBON | 0.0033 | 1890 | 219000 | 2.5 | 6500 | 2.4
69 |  | STAINLESS STEEL | 0.006 | 2084 | 186500 | 3 | 22400 | 3.1
136 |  | SS | 0.01552 | 2084 | 130000 | 1.24 | 6310 |  | 40.07
162 |  | AR | 0.00318 | 1600 | 80000 | 5 | 9000 |  | 2.8
253 |  | Basalt | 0.01 | 1089 | 56000 | 3.6 | 12000 | 3 | 7.13
219 |  | JUTE | 0.007 | 196.1 | 10300 | 1.2 | 3420 | 0.86 | 0.581
146 | [52] | AR | 0.0053 | 1700 | 72000 | 1 | 7200 |  | 3.2841
13 |  | HEMP | 0.03926 | 174 | 11590 | 2.78 | 9280 | 2.729
140 |  | GLASS | 0.012 | 1010 | 64800 | 2.16 | 18950 | 1.9
235 |  | GLASS | 0.0157 | 1020 | 66000 | 2.15 | 12500 | 3.762 | 16.72
231 |  | STEEL | 0.05 | 2910 | 189000 | 2.15 | 12500 | 9.324 | 39.96
29 |  | CARBON | 0.0033 | 1890 | 219000 | 2.5 | 6500 | 4.7
184 |  | FLAX | 0.0148 | 212.6 | 10100 | 1.2 | 3420 | 0.504 | 0.990
147 |  | AR | 0.0053 | 921 | 72000 | 1 | 7200 |  | 3.2383
120 |  | SS | 0.01449 | 1069 | 144000 | 11.2 | 10000 |  | 20.05
220 |  | JUTE | 0.007 | 196.1 | 10300 | 1.2 | 3420 | 1.276 | 0.489
215 |  | JUTE | 0.0052 | 196.1 | 10300 | 1.2 | 3420 | 2.49 | 0.33
205 |  | FLAX | 0.0216 | 377.9 | 14400 | 1.2 | 3420 | 3.352 | 4.743
19 |  | GLASS | 0.0042 | 670 | 61250 | 2.42 | 8666 | 3.18
10 |  | HEMP | 0.03925 | 174 | 11590 | 2.42 | 8666 | 2.27
176 |  | FLAX | 0.0111 | 212.6 | 10100 | 1.2 | 3420 | 1.85 | 1.132
123 |  | SS | 0.01449 | 1069 | 144000 | 11.2 | 10000 |  | 16.41
36 |  | CARBON | 0.0033 | 938 | 240000 | 2.5 | 6500 | 0.6
230 |  | STEEL | 0.0666 | 2910 | 189000 | 2.15 | 12500 | 6.5 | 154.5
28 |  | CARBON | 0.0033 | 1890 | 219000 | 2.5 | 6500 | 9.2
39 |  | CARBON | 0.0033 | 1800 | 227000 | 2.2 | 5500 | 0.6
128 |  | SS | 0.01449 | 1150 | 147000 | 11.2 | 10000 |  | 15.50
15 |  | HEMP | 0.013 | 174 | 11590 | 2.78 | 9280 | 2.686
116 |  | GS | 0.00675 | 3191 | 186000 | 5.42 | 11420 |  | 22.83
64 | [37] | CARBON | 0.006 | 4900 | 230000 | 2.2 | 18000 | 3.57 | 4.38
42 |  | BASALT | 0.0033 | 1900 | 107000 | 2.2 | 5500 | 1.2
33 |  | CARBON | 0.0033 | 1890 | 219000 | 2.5 | 6500 | 2
4 |  | CARBON | 0.00615 | 2125 | 200000 | 5.2 | 12000 | 4.97 | 7.52
24 |  | BASALT | 0.00368 | 2100 | 86700 | 2.42 | 8666 | 3.66
238 |  | GLASS | 0.0157 | 1020 | 66000 | 2.15 | 12500 | 5.809 | 11.61
82 |  | BASALT | 0.0063 | 1723.333 | 63130 | 1.48 | 28880 | 0.81 | 2.25
238 |  | GLASS | 0.0157 | 1020 | 66000 | 2.15 | 12500 | 5.809 | 11.61
9 |  | HEMP | 0.01963 | 174 | 11590 | 2.42 | 8666 | 3.63
185 |  | FLAX | 0.0148 | 212.6 | 10100 | 1.2 | 3420 | 0.508 | 1.35
162 |  | AR | 0.00318 | 1600 | 80000 | 5 | 9000 |  | 2.8
3 |  | CARBON | 0.00739 | 2125 | 200000 | 5.2 | 12000 | 4.22 | 9.62
103 |  | GS | 0.00675 | 3191 | 186000 | 5.42 | 11420 |  | 0
131 |  | SS | 0.01449 | 1069 | 144000 | 11.2 | 10000 |  | 15.46
148 |  | AR | 0.0095 | 921 | 23000 | 1 | 8000 |  | 8.135
203 |  | FLAX | 0.0192 | 377.9 | 14400 | 1.2 | 3420 | 2.7 | 3.47
137 |  | SS | 0.01552 | 2084 | 130000 | 1.24 | 6310 |  | 37.21
93 |  | BASALT | 0.0076 | 1100 | 46480 | 1.48 | 28880 | 0.91 | 2.39
63 |  | CARBON | 0.0035 | 3600 | 230000 | 4.7 | 15000 | 4.19 | 10.1
241 | [60] | Basalt | 0.01 | 1089 | 56000 | 3.6 | 12000 | 4 | 7.03
255 |  | Basalt | 0.01 | 1089 | 56000 | 3.6 | 12000 | 2.9 | 9.14
73 |  | BASALT | 0.0052 | 780 | 56250 | 1.48 | 28880 | 0.99 | 1.91
140 |  | GLASS | 0.012 | 1010 | 64800 | 2.16 | 18950 | 1.9
105 |  | GS | 0.00675 | 3191 | 186000 | 5.42 | 11420 |  | 18.44
252 |  | Basalt | 0.01 | 1089 | 56000 | 3.6 | 12000 | 3 | 5.05
87 |  | BASALT | 0.0056 | 1266.666 | 60410 | 1.48 | 28880 | 1.14 | 1.9
7 |  | CARBON | 0.00615 | 2125 | 200000 | 5.2 | 12000 | 3.67 | 4.33
254 |  | Basalt | 0.01 | 1089 | 56000 | 3.6 | 12000 | 2.7 | 6.12
103 |  | GS | 0.00675 | 3191 | 186000 | 5.42 | 11420 |  | 0
183 |  | FLAX | 0.0148 | 212.6 | 10100 | 1.2 | 3420 | 0.432 | 1.389
89 |  | BASALT | 0.0085 | 940 | 50180 | 1.48 | 28880 | 1.18 | 1.72
99 |  | CARBON | 0.012 | 1800 | 185000 | 2.5 | 15000 | 5
2 |  | CARBON | 0.00615 | 2125 | 200000 | 5.2 | 12000 | 4.34 | 10.03
61 |  | CARBON | 0.0105 | 3600 | 230000 | 2.4 | 10000 | 2.48 | 11.84
185 |  | FLAX | 0.0148 | 212.6 | 10100 | 1.2 | 3420 | 0.508 | 1.35
250 |  | Basalt | 0.01 | 1089 | 56000 | 3.6 | 12000 | 3 | 6.04
3 |  | CARBON | 0.00739 | 2125 | 200000 | 5.2 | 12000 | 4.22 | 9.62
111 |  | GS | 0.00675 | 3191 | 186000 | 5.42 | 11420 |  | 9.902
261 |  | Basalt | 0.01 | 1089 | 56000 | 5.5 | 12000 | 5.1 | 8.30
93 |  | BASALT | 0.0076 | 1100 | 46480 | 1.48 | 28880 | 0.91 | 2.39
158 |  | AR | 0.005 | 2100 | 70000 | 1.6 | 14000 |  | 3.260
135 |  | SS | 0.01552 | 2084 | 130000 | 1.24 | 6310 |  | 36.70
262 |  | Basalt | 0.0089 | 1089 | 56000 | 5.5 | 12000 | 4.9 | 8.86
31 |  | CARBON | 0.0033 | 1890 | 219000 | 2.5 | 6500 | 1.9
68 | [38] | GAL STEEL | 0.006 | 3191 | 186500 | 1.8 | 11420 | 2.5
67 |  | CARBON | 0.006 | 4900 | 230000 | 2.2 | 18000 | 1.77 | 3.58
193 |  | FLAX | 0.0144 | 377.9 | 14400 | 1.2 | 3420 | 1.906 | 2.913
124 |  | SS | 0.01449 | 1150 | 147000 | 11.2 | 10000 |  | 16.50
240 |  | GLASS | 0.0314 | 1020 | 66000 | 2.15 | 12500 | 29.26 | 104.5
54 |  | GLASS | 0.0033 | 660 | 55000 | 2.35 | 6000 | 4
97 |  | UHTSS | 0.0088 | 3186.1 | 183700 | 5.42 | 11420 |  | 28.53
145 |  | COTTON | 0.008 | 98 | 18000 | 2.9 | 16000 | 2.8
151 |  | AR | 0.00195 | 921 | 23000 | 1 | 8000 |  | 2.601
200 |  | FLAX | 0.0192 | 377.9 | 14400 | 1.2 | 3420 | 2.408 | 4.56
173 |  | FLAX | 0.0111 | 212.6 | 10100 | 1.2 | 3420 | 1.85 | 0.981
191 |  | FLAX | 0.0167 | 212.6 | 10100 | 1.2 | 3420 | 1.308 | 1.364
217 |  | JUTE | 0.007 | 196.1 | 10300 | 1.2 | 3420 | 2.752 | 0.542
83 |  | BASALT | 0.0056 | 1540 | 63630 | 1.48 | 28880 | 1.69 | 2.91
230 |  | STEEL | 0.0666 | 2910 | 189000 | 2.15 | 12500 | 6.5 | 154.5
177 |  | FLAX | 0.0067 | 212.6 | 10100 | 1.2 | 3420 | 1.313 | 0.571
203 |  | FLAX | 0.0192 | 377.9 | 14400 | 1.2 | 3420 | 2.7 | 3.47
124 |  | SS | 0.01449 | 1150 | 147000 | 11.2 | 10000 |  | 16.50
147 |  | AR | 0.0053 | 921 | 72000 | 1 | 7200 |  | 3.2383
7 |  | CARBON | 0.00615 | 2125 | 200000 | 5.2 | 12000 | 3.67 | 4.33
116 |  | GS | 0.00675 | 3191 | 186000 | 5.42 | 11420 |  | 22.83
214 |  | JUTE | 0.0052 | 196.1 | 10300 | 1.2 | 3420 | 2.49 | 0.364
100 |  | STEEL | 0.012 | 2100 | 270000 | 2.5 | 15000 | 4
64 | [37] | CARBON | 0.006 | 4900 | 230000 | 2.2 | 18000 | 3.57 | 4.38
189 |  | FLAX | 0.0167 | 212.6 | 10100 | 1.2 | 3420 | 1.308 | 1.047
180 |  | FLAX | 0.0148 | 212.6 | 10100 | 1.2 | 3420 | 0.74 | 0.558
93 |  | BASALT | 0.0076 | 1100 | 46480 | 1.48 | 28880 | 0.91 | 2.39
76 |  | BASALT | 0.0071 | 565 | 49850 | 1.48 | 28880 | 1.42 | 2.78
69 |  | STAINLESS STEEL | 0.006 | 2084 | 186500 | 3 | 22400 | 3.1
186 |  | FLAX | 0.0167 | 212.6 | 10100 | 1.2 | 3420 | 1.308 | 1.451
208 |  | FLAX | 0.0216 | 377.9 | 14400 | 1.2 | 3420 | 3.22 | 4.410
138 | [47] | GLASS | 0.012 | 1010 | 64800 | 1.74 | 16790 | 1.2
210 |  | JUTE | 0.0052 | 196.1 | 10300 | 1.2 | 3420 | 2.49 | 1.278
9 |  | HEMP | 0.01963 | 174 | 11590 | 2.42 | 8666 | 3.63
211 |  | JUTE | 0.0052 | 196.1 | 10300 | 1.2 | 3420 | 2.54 | 0.304
29 |  | CARBON | 0.0033 | 1890 | 219000 | 2.5 | 6500 | 4.7
177 |  | FLAX | 0.0067 | 212.6 | 10100 | 1.2 | 3420 | 1.313 | 0.571
264 |  | GLASS | 0.0045 | 1200 | 60000 | 2.3 | 7000 | 2.07
94 | [44] | UHTSS | 0.0264 | 3082.7 | 183300 | 10.31 | 22010 |  | 45.40
1 | [1] | CARBON | 0.00462 | 2125 | 200000 | 5.2 | 12000 | 3.59 | 6.81
24 |  | BASALT | 0.00368 | 2100 | 86700 | 2.42 | 8666 | 3.66
138 | [47] | GLASS | 0.012 | 1010 | 64800 | 1.74 | 16790 | 1.2
105 |  | GS | 0.00675 | 3191 | 186000 | 5.42 | 11420 |  | 18.44
226 |  | JUTE | 0.0079 | 196.1 | 10300 | 1.2 | 3420 | 1.164 | 0.646
173 |  | FLAX | 0.0111 | 212.6 | 10100 | 1.2 | 3420 | 1.85 | 0.981
66 |  | CARBON | 0.006 | 4900 | 230000 | 2.2 | 18000 | 2.28 | 4.25
204 |  | FLAX | 0.0216 | 377.9 | 14400 | 1.2 | 3420 | 3.23 | 4.112
214 |  | JUTE | 0.0052 | 196.1 | 10300 | 1.2 | 3420 | 2.49 | 0.364
74 |  | BASALT | 0.005 | 1366.666 | 64360 | 1.48 | 28880 | 0.7 | 1.28
77 |  | BASALT | 0.0071 | 1180 | 49160 | 1.48 | 28880 | 1.38 | 3.08
36 |  | CARBON | 0.0033 | 938 | 240000 | 2.5 | 6500 | 0.6
185 |  | FLAX | 0.0148 | 212.6 | 10100 | 1.2 | 3420 | 0.508 | 1.35
167 |  | AR | 0.0049 |  |  | 6 | 7600 |  | 5.206
1 | [1] | CARBON | 0.00462 | 2125 | 200000 | 5.2 | 12000 | 3.59 | 6.81
149 |  | AR | 0.00195 | 921 | 23000 | 2 | 21000 |  | 12.521
4 |  | CARBON | 0.00615 | 2125 | 200000 | 5.2 | 12000 | 4.97 | 7.52
28 |  | CARBON | 0.0033 | 1890 | 219000 | 2.5 | 6500 | 9.2
30 |  | CARBON | 0.0033 | 1890 | 219000 | 2.5 | 6500 | 5.9
|  | Fiber type | Fiber volume ratio | Tensile strength of fiber yarn | Elastic modulus of yarn | Tensile strength of mortar | Elastic modulus | T1 | Tu
209 |  | FLAX | 0.0216 | 377.9 | 14400 | 1.2 | 3420 | 3.448 | 4.145
128 |  | SS | 0.01449 | 1150 | 147000 | 11.2 | 10000 |  | 15.50
120 |  | SS | 0.01449 | 1069 | 144000 | 11.2 | 10000 |  | 20.05
168 |  | AR | 0.0035 | 1275 | 72000 |  | 8000 |  | 3.954
146 | [52] | AR | 0.0053 | 1700 | 72000 | 1 | 7200 |  | 3.2841
20 |  | GLASS | 0.0021 | 670 | 61250 | 2.42 | 8666 | 4.6
109 |  | GS | 0.00675 | 3191 | 186000 | 5.42 | 11420 |  | 19.575
69 |  | STAINLESS STEEL | 0.006 | 2084 | 186500 | 3 | 22400 | 3.1
160 |  | AR | 0.0035 | 1600 | 80000 | 5 | 9000 |  | 9.948
183 |  | FLAX | 0.0148 | 212.6 | 10100 | 1.2 | 3420 | 0.432 | 1.389
72 |  | BASALT | 0.004 | 1153.333 | 63370 | 1.48 | 28880 | 0.98 | 1.96
84 |  | BASALT | 0.0061 | 1586.666 | 67040 | 1.48 | 28880 | 1.42 | 2.82
170 |  | AR | 0.0035 | 1275 | 72000 |  | 8000 |  | 2.38
15 |  | HEMP | 0.013 | 174 | 11590 | 2.78 | 9280 | 2.686
48 |  | GLASS | 0.0033 | 660 | 55000 | 2.35 | 6000 | 4
178 |  | FLAX | 0.0067 | 212.6 | 10100 | 1.2 | 3420 | 1.906 | 0.404
216 |  | JUTE | 0.007 | 196.1 | 10300 | 1.2 | 3420 | 0.54 | 0.327
173 |  | FLAX | 0.0111 | 212.6 | 10100 | 1.2 | 3420 | 1.85 | 0.981
106 |  | GS | 0.00675 | 3191 | 186000 | 5.42 | 11420 |  | 17.70
218 |  | JUTE | 0.007 | 196.1 | 10300 | 1.2 | 3420 | 1.236 | 0.354
208 |  | FLAX | 0.0216 | 377.9 | 14400 | 1.2 | 3420 | 3.22 | 4.410
53 |  | GLASS | 0.0033 | 660 | 55000 | 2.35 | 6000 | 3.2
103 |  | GS | 0.00675 | 3191 | 186000 | 5.42 | 11420 |  | 0
151 |  | AR | 0.00195 | 921 | 23000 | 1 | 8000 |  | 2.601
185 |  | FLAX | 0.0148 | 212.6 | 10100 | 1.2 | 3420 | 0.508 | 1.35
194 |  | FLAX | 0.0144 | 377.9 | 14400 | 1.2 | 3420 | 3.373 | 2.792
190 |  | FLAX | 0.0167 | 212.6 | 10100 | 1.2 | 3420 | 1.308 | 1.700
29 |  | CARBON | 0.0033 | 1890 | 219000 | 2.5 | 6500 | 4.7
240 |  | GLASS | 0.0314 | 1020 | 66000 | 2.15 | 12500 | 29.26 | 104.5
231 |  | STEEL | 0.05 | 2910 | 189000 | 2.15 | 12500 | 9.324 | 39.96
98 | [45] | BASALT | 0.012 | 1200 | 165000 | 2.5 | 15000 | 3
1 | [1] | CARBON | 0.00462 | 2125 | 200000 | 5.2 | 12000 | 3.59 | 6.81
213 |  | JUTE | 0.0052 | 196.1 | 10300 | 1.2 | 3420 | 2.49 | 0.306
224 |  | JUTE | 0.0079 | 196.1 | 10300 | 1.2 | 3420 | 0.67 | 0.523
166 |  | AR | 0.0045 |  |  | 6 | 7600 |  | 4.46
81 |  | BASALT | 0.0063 | 815 | 51690 | 1.48 | 28880 | 1.54 | 2.45
35 |  | CARBON | 0.0033 | 938 | 240000 | 2.5 | 6500 | 0.8
117 |  | GS | 0.00675 | 3191 | 186000 | 5.42 | 11420 |  | 22.68
172 |  | FLAX | 0.0111 | 212.6 | 10100 | 1.2 | 3420 | 1.85 | 0.811
57 |  | GALVANISE D STEEL | 0.0033 | 3350 | 185000 | 2.5 | 6500 | 2
159 |  | AR | 0.0046 | 2100 | 70000 | 1.6 | 14000 |  | 6.21
181 |  | FLAX | 0.0148 | 212.6 | 10100 | 1.2 | 3420 | 0.444 | 1.160
203 |  | FLAX | 0.0192 | 377.9 | 14400 | 1.2 | 3420 | 2.7 | 3.47
221 |  | JUTE | 0.007 | 196.1 | 10300 | 1.2 | 3420 | 0.6 | 0.298
42 |  | BASALT | 0.0033 | 1900 | 107000 | 2.2 | 5500 | 1.2
218 |  | JUTE | 0.007 | 196.1 | 10300 | 1.2 | 3420 | 1.236 | 0.354
ANNEXURE – EXPERIMENTAL DATA FROM LITERATURE
169 |  | AR | 0.0035 | 1275 | 72000 |  | 8000 |  | 3.15
93 |  | BASALT | 0.0076 | 1100 | 46480 | 1.48 | 28880 | 0.91 | 2.39
110 |  | GS | 0.00675 | 3191 | 186000 | 5.42 | 11420 |  | 20.580
264 |  | GLASS | 0.0045 | 1200 | 60000 | 2.3 | 7000 | 2.07
247 |  | Basalt | 0.01 | 1089 | 56000 | 3.6 | 12000 | 4.5 | 5.90
89 |  | BASALT | 0.0085 | 940 | 50180 | 1.48 | 28880 | 1.18 | 1.72
18 |  | SISAL | 0.03925 | 138 | 4870 | 2.42 | 8666 | 2.78
110 |  | GS | 0.00675 | 3191 | 186000 | 5.42 | 11420 |  | 20.580
145 |  | COTTON | 0.008 | 98 | 18000 | 2.9 | 16000 | 2.8
44 |  | BASALT | 0.0033 | 1900 | 107000 | 2.2 | 5500 | 0.8
200 |  | FLAX | 0.0192 | 377.9 | 14400 | 1.2 | 3420 | 2.408 | 4.56
73 |  | BASALT | 0.0052 | 780 | 56250 | 1.48 | 28880 | 0.99 | 1.91
64 | [37] | CARBON | 0.006 | 4900 | 230000 | 2.2 | 18000 | 3.57 | 4.38
21 |  | GLASS | 0.0042 | 670 | 61250 | 2.42 | 8666 | 3.29
265 |  | CARBON | 0.0045 | 1950 | 203000 | 2.5 | 7000 | 2.02
44 |  | BASALT | 0.0033 | 1900 | 107000 | 2.2 | 5500 | 0.8
241 | [60] | Basalt | 0.01 | 1089 | 56000 | 3.6 | 12000 | 4 | 7.03
258 |  | Basalt | 0.01 | 1089 | 56000 | 5.5 | 12000 | 4.3 | 6.76
73 |  | BASALT | 0.0052 | 780 | 56250 | 1.48 | 28880 | 0.99 | 1.91
184 |  | FLAX | 0.0148 | 212.6 | 10100 | 1.2 | 3420 | 0.504 | 0.990
41 |  | CARBON | 0.0033 | 1800 | 227000 | 2.2 | 5500 | 0.4
183 |  | FLAX | 0.0148 | 212.6 | 10100 | 1.2 | 3420 | 0.432 | 1.389
250 |  | Basalt | 0.01 | 1089 | 56000 | 3.6 | 12000 | 3 | 6.04
216 |  | JUTE | 0.007 | 196.1 | 10300 | 1.2 | 3420 | 0.54 | 0.327
235 |  | GLASS | 0.0157 | 1020 | 66000 | 2.15 | 12500 | 3.762 | 16.72
263 | [64] | PBO | 0.0045 | 1800 | 220000 | 3.1 | 7000 | 3.65
28 |  | CARBON | 0.0033 | 1890 | 219000 | 2.5 | 6500 | 9.2
73 |  | BASALT | 0.0052 | 780 | 56250 | 1.48 | 28880 | 0.99 | 1.91
230 |  | STEEL | 0.0666 | 2910 | 189000 | 2.15 | 12500 | 6.5 | 154.5
92 |  | BASALT | 0.0091 | 732.5 | 50630 | 1.48 | 28880 | 0.91 | 2.23
76 |  | BASALT | 0.0071 | 565 | 49850 | 1.48 | 28880 | 1.42 | 2.78
186 |  | FLAX | 0.0167 | 212.6 | 10100 | 1.2 | 3420 | 1.308 | 1.451
247 |  | Basalt | 0.01 | 1089 | 56000 | 3.6 | 12000 | 4.5 | 5.90
32 |  | CARBON | 0.0033 | 1890 | 219000 | 2.5 | 6500 | 2.4
8 | [2] | HEMP | 0.03926 | 174 | 11590 | 2.42 | 8666 | 2.35
203 |  | FLAX | 0.0192 | 377.9 | 14400 | 1.2 | 3420 | 2.7 | 3.47
83 |  | BASALT | 0.0056 | 1540 | 63630 | 1.48 | 28880 | 1.69 | 2.91
50 |  | GLASS | 0.0033 | 660 | 55000 | 2.35 | 6000 | 3.9
88 |  | BASALT | 0.0101 | 842.5 | 48320 | 1.48 | 28880 | 1.87 | 3.34
87 |  | BASALT | 0.0056 | 1266.666 | 60410 | 1.48 | 28880 | 1.14 | 1.9
79 |  | BASALT | 0.0077 | 890 | 52660 | 1.48 | 28880 | 1.27 | 2.79
239 |  | GLASS | 0.209 | 1020 | 66000 | 2.15 | 12500 | 2.198 | 7.68
16 |  | SISAL | 0.03926 | 138 | 4870 | 2.42 | 8666 | 3.14
116 |  | GS | 0.00675 | 3191 | 186000 | 5.42 | 11420 |  | 22.83
122 |  | SS | 0.01449 | 1069 | 144000 | 11.2 | 10000 |  | 15.08
107 |  | GS | 0.00675 | 3191 | 186000 | 5.42 | 11420 |  | 19.143
124 |  | SS | 0.01449 | 1150 | 147000 | 11.2 | 10000 |  | 16.50
126 |  | SS | 0.01449 | 1150 | 147000 | 11.2 | 10000 |  | 15.75
79 |  | BASALT | 0.0077 | 890 | 52660 | 1.48 | 28880 | 1.27 | 2.79
75 |  | BASALT | 0.0059 | 1060 | 55210 | 1.48 | 28880 | 1.1 | 1.42
63 |  | CARBON | 0.0035 | 3600 | 230000 | 4.7 | 15000 | 4.19 | 10.1
142 | [51] | HEMP | 0.005 | 117 | 11000 | 2.9 | 16000 | 5.5
10 |  | HEMP | 0.03925 | 174 | 11590 | 2.42 | 8666 | 2.27
99 |  | CARBON | 0.012 | 1800 | 185000 | 2.5 | 15000 | 5
159 |  | AR | 0.0046 | 2100 | 70000 | 1.6 | 14000 |  | 6.21
195 |  | FLAX | 0.0144 | 377.9 | 14400 | 1.2 | 3420 | 3.626 | 2.888
191 |  | FLAX | 0.0167 | 212.6 | 10100 | 1.2 | 3420 | 1.308 | 1.364
179 |  | FLAX | 0.0067 | 212.6 | 10100 | 1.2 | 3420 | 2.253 | 0.408
259 |  | Basalt | 0.01 | 1089 | 56000 | 5.5 | 12000 | 4 | 7.30
94 | [44] | UHTSS | 0.0264 | 3082.7 | 183300 | 10.31 | 22010 |  | 45.40
208 |  | FLAX | 0.0216 | 377.9 | 14400 | 1.2 | 3420 | 3.22 | 4.410
156 |  | AR | 0.003 | 1300 | 65000 | 1.8 | 16000 |  | 3.25
151 |  | AR | 0.00195 | 921 | 23000 | 1 | 8000 |  | 2.601
245 |  | Basalt | 0.01 | 1089 | 56000 | 3.6 | 12000 | 3.1 | 5.95
91 |  | BASALT | 0.0089 | 1050 | 48980 | 1.48 | 28880 | 1.29 | 3.15
12 |  | HEMP | 0.02616 | 174 | 11590 | 2.42 | 8666 | 3.416
91 |  | BASALT | 0.0089 | 1050 | 48980 | 1.48 | 28880 | 1.29 | 3.15
210 |  | JUTE | 0.0052 | 196.1 | 10300 | 1.2 | 3420 | 2.49 | 1.278
126 |  | SS | 0.01449 | 1150 | 147000 | 11.2 | 10000 |  | 15.75
254 |  | Basalt | 0.01 | 1089 | 56000 | 3.6 | 12000 | 2.7 | 6.12
119 |  | SS | 0.01449 | 1069 | 144000 | 11.2 | 10000 |  | 9.28
76 |  | BASALT | 0.0071 | 565 | 49850 | 1.48 | 28880 | 1.42 | 2.78
165 |  | AR | 0.0045 |  |  | 6 | 7600 |  | 3.087
53 |  | GLASS | 0.0033 | 660 | 55000 | 2.35 | 6000 | 3.2
26 |  | CARBON | 0.0033 | 1890 | 219000 | 2.5 | 6500 | 7.8
155 |  | AR | 0.01 | 1450 | 74000 | 3.3 | 5000 |  | 12.94
100 |  | STEEL | 0.012 | 2100 | 270000 | 2.5 | 15000 | 4
99 |  | CARBON | 0.012 | 1800 | 185000 | 2.5 | 15000 | 5
222 |  | JUTE | 0.0079 | 196.1 | 10300 | 1.2 | 3420 | 1.72 | 0.587
182 |  | FLAX | 0.0148 | 212.6 | 10100 | 1.2 | 3420 | 0.404 | 1.241
64 | [37] | CARBON | 0.006 | 4900 | 230000 | 2.2 | 18000 | 3.57 | 4.38
81 |  | BASALT | 0.0063 | 815 | 51690 | 1.48 | 28880 | 1.54 | 2.45
50 |  | GLASS | 0.0033 | 660 | 55000 | 2.35 | 6000 | 3.9
107 |  | GS | 0.00675 | 3191 | 186000 | 5.42 | 11420 |  | 19.143
7 |  | CARBON | 0.00615 | 2125 | 200000 | 5.2 | 12000 | 3.67 | 4.33
12 |  | HEMP | 0.02616 | 174 | 11590 | 2.42 | 8666 | 3.416
176 |  | FLAX | 0.0111 | 212.6 | 10100 | 1.2 | 3420 | 1.85 | 1.132
107 |  | GS | 0.00675 | 3191 | 186000 | 5.42 | 11420 |  | 19.143
223 |  | JUTE | 0.0079 | 196.1 | 10300 | 1.2 | 3420 | 1.62 | 0.579
165 |  | AR | 0.0045 |  |  | 6 | 7600 |  | 3.087
183 |  | FLAX | 0.0148 | 212.6 | 10100 | 1.2 | 3420 | 0.432 | 1.389
73 |  | BASALT | 0.0052 | 780 | 56250 | 1.48 | 28880 | 0.99 | 1.91
140 |  | GLASS | 0.012 | 1010 | 64800 | 2.16 | 18950 | 1.9
176 |  | FLAX | 0.0111 | 212.6 | 10100 | 1.2 | 3420 | 1.85 | 1.132
244 |  | Basalt | 0.01 | 1089 | 56000 | 3.6 | 12000 | 3.3 | 5.31
190 |  | FLAX | 0.0167 | 212.6 | 10100 | 1.2 | 3420 | 1.308 | 1.700
65 |  | CARBON | 0.006 | 4900 | 230000 | 2.2 | 18000 | 2.78 | 5.46
242 |  | Basalt | 0.01 | 1089 | 56000 | 3.6 | 12000 | 2.7 | 3.67
140 |  | GLASS | 0.012 | 1010 | 64800 | 2.16 | 18950 | 1.9
100 |  | STEEL | 0.012 | 2100 | 270000 | 2.5 | 15000 | 4
257 |  | Basalt | 0.01 | 1089 | 56000 | 5.5 | 12000 | 5.1 | 10.59
64 | [37] | CARBON | 0.006 | 4900 | 230000 | 2.2 | 18000 | 3.57 | 4.38
187 |  | FLAX | 0.0167 | 212.6 | 10100 | 1.2 | 3420 | 1.308 | 1.543
62 |  | CARBON | 0.0035 | 3600 | 230000 | 2.8 | 13000 | 2.85 | 4.71
46 |  | BASALT | 0.0033 | 1900 | 107000 | 2.2 | 5500 | 1.2
3 |  | CARBON | 0.00739 | 2125 | 200000 | 5.2 | 12000 | 4.22 | 9.62
245 |  | Basalt | 0.01 | 1089 | 56000 | 3.6 | 12000 | 3.1 | 5.95
178 |  | FLAX | 0.0067 | 212.6 | 10100 | 1.2 | 3420 | 1.906 | 0.404
173 |  | FLAX | 0.0111 | 212.6 | 10100 | 1.2 | 3420 | 1.85 | 0.981
192 |  | FLAX | 0.0144 | 377.9 | 14400 | 1.2 | 3420 | 2.96 | 2.55
122 |  | SS | 0.01449 | 1069 | 144000 | 11.2 | 10000 |  | 15.08
14 |  | HEMP | 0.01963 | 174 | 11590 | 2.78 | 9280 | 3.437
59 | [8] | CARBON | 0.0035 | 3600 | 230000 | 2.4 | 10000 | 2.49 | 4.43
176 |  | FLAX | 0.0111 | 212.6 | 10100 | 1.2 | 3420 | 1.85 | 1.132
235 |  | GLASS | 0.0157 | 1020 | 66000 | 2.15 | 12500 | 3.762 | 16.72
18 |  | SISAL | 0.03925 | 138 | 4870 | 2.42 | 8666 | 2.78
77 |  | BASALT | 0.0071 | 1180 | 49160 | 1.48 | 28880 | 1.38 | 3.08
179 |  | FLAX | 0.0067 | 212.6 | 10100 | 1.2 | 3420 | 2.253 | 0.408
93 |  | BASALT | 0.0076 | 1100 | 46480 | 1.48 | 28880 | 0.91 | 2.39
56 |  | GALVANISE D STEEL | 0.0033 | 3350 | 185000 | 2.5 | 6500 | 1.3
16 |  | SISAL | 0.03926 | 138 | 4870 | 2.42 | 8666 | 3.14
206 |  | FLAX | 0.0216 | 377.9 | 14400 | 1.2 | 3420 | 2.064 | 4.25
120 |  | SS | 0.01449 | 1069 | 144000 | 11.2 | 10000 |  | 20.05
36 |  | CARBON | 0.0033 | 938 | 240000 | 2.5 | 6500 | 0.6
92 |  | BASALT | 0.0091 | 732.5 | 50630 | 1.48 | 28880 | 0.91 | 2.23
25 | [3] | CARBON | 0.0033 | 1890 | 219000 | 2.5 | 6500 | 11.8
152 |  | AR | 0.00127 | 921 | 23000 | 2 | 21000 |  | 2.872
106 |  | GS | 0.00675 | 3191 | 186000 | 5.42 | 11420 |  | 17.70
241 | [60] | Basalt | 0.01 | 1089 | 56000 | 3.6 | 12000 | 4 | 7.03
116 |  | GS | 0.00675 | 3191 | 186000 | 5.42 | 11420 |  | 22.83
201 |  | FLAX | 0.0192 | 377.9 | 14400 | 1.2 | 3420 | 2.78 | 4.112
104 |  | GS | 0.00675 | 3191 | 186000 | 5.42 | 11420 |  | 17.685
50 |  | GLASS | 0.0033 | 660 | 55000 | 2.35 | 6000 | 3.9
51 |  | GLASS | 0.0033 | 660 | 55000 | 2.35 | 6000 | 4.3
108 |  | GS | 0.00675 | 3191 | 186000 | 5.42 | 11420 |  | 20.412
192 |  | FLAX | 0.0144 | 377.9 | 14400 | 1.2 | 3420 | 2.96 | 2.55
173 |  | FLAX | 0.0111 | 212.6 | 10100 | 1.2 | 3420 | 1.85 | 0.981
213 |  | JUTE | 0.0052 | 196.1 | 10300 | 1.2 | 3420 | 2.49 | 0.306
10 |  | HEMP | 0.03925 | 174 | 11590 | 2.42 | 8666 | 2.27
55 |  | GLASS | 0.0033 | 660 | 55000 | 2.35 | 6000 | 2.2
48 |  | GLASS | 0.0033 | 660 | 55000 | 2.35 | 6000 | 4
162 |  | AR | 0.00318 | 1600 | 80000 | 5 | 9000 |  | 2.8
20 |  | GLASS | 0.0021 | 670 | 61250 | 2.42 | 8666 | 4.6
59 | [8] | CARBON | 0.0035 | 3600 | 230000 | 2.4 | 10000 | 2.49 | 4.43
94 | [44] | UHTSS | 0.0264 | 3082.7 | 183300 | 10.31 | 22010 |  | 45.40
68 | [38] | GAL STEEL | 0.006 | 3191 | 186500 | 1.8 | 11420 | 2.5
186 |  | FLAX | 0.0167 | 212.6 | 10100 | 1.2 | 3420 | 1.308 | 1.451
165 |  | AR | 0.0045 |  |  | 6 | 7600 |  | 3.087
181 |  | FLAX | 0.0148 | 212.6 | 10100 | 1.2 | 3420 | 0.444 | 1.160
17 |  | SISAL | 0.01963 | 138 | 4870 | 2.42 | 8666 | 3.67
175 |  | FLAX | 0.0111 | 212.6 | 10100 | 1.2 | 3420 | 1.85 | 0.882
102 |  | GS | 0.00675 | 3191 | 186000 | 5.42 | 11420 |  | 0
156 |  | AR | 0.003 | 1300 | 65000 | 1.8 | 16000 |  | 3.25
200 |  | FLAX | 0.0192 | 377.9 | 14400 | 1.2 | 3420 | 2.408 | 4.56
72 |  | BASALT | 0.004 | 1153.333 | 63370 | 1.48 | 28880 | 0.98 | 1.96
10 |  | HEMP | 0.03925 | 174 | 11590 | 2.42 | 8666 | 2.27
90 |  | BASALT | 0.0083 | 692.5 | 53130 | 1.48 | 28880 | 1.36 | 1.87
141 |  | GLASS | 0.0211 | 1010 | 64800 | 2.16 | 18950 | 2.1
4 |  | CARBON | 0.00615 | 2125 | 200000 | 5.2 | 12000 | 4.97 | 7.52
119 |  | SS | 0.01449 | 1069 | 144000 | 11.2 | 10000 |  | 9.28
75 |  | BASALT | 0.0059 | 1060 | 55210 | 1.48 | 28880 | 1.1 | 1.42
134 |  | SS | 0.01552 | 2084 | 130000 | 1.24 | 6310 |  | 37.496
144 |  | SISAL | 0.01 | 124 | 20000 | 2.9 | 16000 | 3.88
123 |  | SS | 0.01449 | 1069 | 144000 | 11.2 | 10000 |  | 16.41
233 |  | GLASS | 0.0157 | 1020 | 66000 | 2.15 | 12500 | 17.982 | 54.612
52 |  | GLASS | 0.0033 | 660 | 55000 | 2.35 | 6000 | 2.3
192 |  | FLAX | 0.0144 | 377.9 | 14400 | 1.2 | 3420 | 2.96 | 2.55
205 |  | FLAX | 0.0216 | 377.9 | 14400 | 1.2 | 3420 | 3.352 | 4.743
39 |  | CARBON | 0.0033 | 1800 | 227000 | 2.2 | 5500 | 0.6
91 |  | BASALT | 0.0089 | 1050 | 48980 | 1.48 | 28880 | 1.29 | 3.15
17 |  | SISAL | 0.01963 | 138 | 4870 | 2.42 | 8666 | 3.67
38 |  | CARBON | 0.0033 | 1800 | 227000 | 2.2 | 5500 | 0.8
21 |  | GLASS | 0.0042 | 670 | 61250 | 2.42 | 8666 | 3.29
91 |  | BASALT | 0.0089 | 1050 | 48980 | 1.48 | 28880 | 1.29 | 3.15
30 |  | CARBON | 0.0033 | 1890 | 219000 | 2.5 | 6500 | 5.9
103 |  | GS | 0.00675 | 3191 | 186000 | 5.42 | 11420 |  | 0
49 |  | GLASS | 0.0033 | 660 | 55000 | 2.35 | 6000 | 3.5
186 |  | FLAX | 0.0167 | 212.6 | 10100 | 1.2 | 3420 | 1.308 | 1.451
213 |  | JUTE | 0.0052 | 196.1 | 10300 | 1.2 | 3420 | 2.49 | 0.306
179 |  | FLAX | 0.0067 | 212.6 | 10100 | 1.2 | 3420 | 2.253 | 0.408
63 |  | CARBON | 0.0035 | 3600 | 230000 | 4.7 | 15000 | 4.19 | 10.1
124 |  | SS | 0.01449 | 1150 | 147000 | 11.2 | 10000 |  | 16.50
49 |  | GLASS | 0.0033 | 660 | 55000 | 2.35 | 6000 | 3.5
91 |  | BASALT | 0.0089 | 1050 | 48980 | 1.48 | 28880 | 1.29 | 3.15
81 |  | BASALT | 0.0063 | 815 | 51690 | 1.48 | 28880 | 1.54 | 2.45
113 |  | GS | 0.00675 | 3191 | 186000 | 5.42 | 11420 |  | 5.44
202 |  | FLAX | 0.0192 | 377.9 | 14400 | 1.2 | 3420 | 1.708 | 3.93
148 |  | AR | 0.0095 | 921 | 23000 | 1 | 8000 |  | 8.135
29 |  | CARBON | 0.0033 | 1890 | 219000 | 2.5 | 6500 | 4.7
73 |  | BASALT | 0.0052 | 780 | 56250 | 1.48 | 28880 | 0.99 | 1.91
61 |  | CARBON | 0.0105 | 3600 | 230000 | 2.4 | 10000 | 2.48 | 11.84
28 |  | CARBON | 0.0033 | 1890 | 219000 | 2.5 | 6500 | 9.2
91 |  | BASALT | 0.0089 | 1050 | 48980 | 1.48 | 28880 | 1.29 | 3.15
163 |  | AR | 0.0035 | 1600 | 80000 | 5 | 9000 |  | 4.09
163 |  | AR | 0.0035 | 1600 | 80000 | 5 | 9000 |  | 4.09
145 |  | COTTON | 0.008 | 98 | 18000 | 2.9 | 16000 | 2.8
65 |  | CARBON | 0.006 | 4900 | 230000 | 2.2 | 18000 | 2.78 | 5.46
ANNEXURE – EXPERIMENTAL DATA FROM LITERATURE
26 |  | CARBON | 0.0033 | 1890 | 219000 | 2.5 | 6500 | 7.8
76 |  | BASALT | 0.0071 | 565 | 49850 | 1.48 | 28880 | 1.42 | 2.78
37 |  | CARBON | 0.0033 | 938 | 240000 | 2.5 | 6500 | 1.8
99 |  | CARBON | 0.012 | 1800 | 185000 | 2.5 | 15000 | 5
55 |  | GLASS | 0.0033 | 660 | 55000 | 2.35 | 6000 | 2.2
264 |  | GLASS | 0.0045 | 1200 | 60000 | 2.3 | 7000 | 2.07
174 |  | FLAX | 0.0111 | 212.6 | 10100 | 1.2 | 3420 | 1.85 | 0.711
218 |  | JUTE | 0.007 | 196.1 | 10300 | 1.2 | 3420 | 1.236 | 0.354
|  | Fiber type | Fiber volume ratio | Tensile strength of fiber yarn | Elastic modulus of yarn | Tensile strength of mortar | Elastic modulus | T1 | Tu
97 |  | UHTSS | 0.0088 | 3186.1 | 183700 | 5.42 | 11420 |  | 28.53
4 |  | CARBON | 0.00615 | 2125 | 200000 | 5.2 | 12000 | 4.97 | 7.52
65 |  | CARBON | 0.006 | 4900 | 230000 | 2.2 | 18000 | 2.78 | 5.46
84 |  | BASALT | 0.0061 | 1586.666 | 67040 | 1.48 | 28880 | 1.42 | 2.82
220 |  | JUTE | 0.007 | 196.1 | 10300 | 1.2 | 3420 | 1.276 | 0.489
152 |  | AR | 0.00127 | 921 | 23000 | 2 | 21000 |  | 2.872
222 |  | JUTE | 0.0079 | 196.1 | 10300 | 1.2 | 3420 | 1.72 | 0.587
120 |  | SS | 0.01449 | 1069 | 144000 | 11.2 | 10000 |  | 20.05
203 |  | FLAX | 0.0192 | 377.9 | 14400 | 1.2 | 3420 | 2.7 | 3.47
91 |  | BASALT | 0.0089 | 1050 | 48980 | 1.48 | 28880 | 1.29 | 3.15
68 | [38] | GAL STEEL | 0.006 | 3191 | 186500 | 1.8 | 11420 | 2.5
109 |  | GS | 0.00675 | 3191 | 186000 | 5.42 | 11420 |  | 19.575
185 |  | FLAX | 0.0148 | 212.6 | 10100 | 1.2 | 3420 | 0.508 | 1.35
164 |  | AR | 0.0035 | 1600 | 80000 | 5 | 9000 |  | 4.382
198 |  | FLAX | 0.0192 | 377.9 | 14400 | 1.2 | 3420 | 2.74 | 3.044
50 |  | GLASS | 0.0033 | 660 | 55000 | 2.35 | 6000 | 3.9
202 |  | FLAX | 0.0192 | 377.9 | 14400 | 1.2 | 3420 | 1.708 | 3.93
35 |  | CARBON | 0.0033 | 938 | 240000 | 2.5 | 6500 | 0.8
26 |  | CARBON | 0.0033 | 1890 | 219000 | 2.5 | 6500 | 7.8
9 |  | HEMP | 0.01963 | 174 | 11590 | 2.42 | 8666 | 3.63
56 |  | GALVANISE D STEEL | 0.0033 | 3350 | 185000 | 2.5 | 6500 | 1.3
149 |  | AR | 0.00195 | 921 | 23000 | 2 | 21000 |  | 12.521
203 |  | FLAX | 0.0192 | 377.9 | 14400 | 1.2 | 3420 | 2.7 | 3.47
181 |  | FLAX | 0.0148 | 212.6 | 10100 | 1.2 | 3420 | 0.444 | 1.160
124 |  | SS | 0.01449 | 1150 | 147000 | 11.2 | 10000 |  | 16.50
121 |  | SS | 0.01449 | 1069 | 144000 | 11.2 | 10000 |  | 18.51
108 |  | GS | 0.00675 | 3191 | 186000 | 5.42 | 11420 |  | 20.412
193 |  | FLAX | 0.0144 | 377.9 | 14400 | 1.2 | 3420 | 1.906 | 2.913
7 |  | CARBON | 0.00615 | 2125 | 200000 | 5.2 | 12000 | 3.67 | 4.33
265 |  | CARBON | 0.0045 | 1950 | 203000 | 2.5 | 7000 | 2.02
83 |  | BASALT | 0.0056 | 1540 | 63630 | 1.48 | 28880 | 1.69 | 2.91
209 |  | FLAX | 0.0216 | 377.9 | 14400 | 1.2 | 3420 | 3.448 | 4.145
197 |  | FLAX | 0.0144 | 377.9 | 14400 | 1.2 | 3420 | 2.74 | 2.148
68 | [38] | GAL STEEL | 0.006 | 3191 | 186500 | 1.8 | 11420 | 2.5
19 |  | GLASS | 0.0042 | 670 | 61250 | 2.42 | 8666 | 3.18
95 |  | UHTSS | 0.0264 | 3082.7 | 183300 | 5.42 | 11420 |  | 75.30
170 |  | AR | 0.0035 | 1275 | 72000 |  | 8000 |  | 2.38
111 |  | GS | 0.00675 | 3191 | 186000 | 5.42 | 11420 |  | 9.902
160 |  | AR | 0.0035 | 1600 | 80000 | 5 | 9000 |  | 9.948
35 |  | CARBON | 0.0033 | 938 | 240000 | 2.5 | 6500 | 0.8
114 |  | GS | 0.00675 | 3191 | 186000 | 5.42 | 11420 |  | 23.92
91 |  | BASALT | 0.0089 | 1050 | 48980 | 1.48 | 28880 | 1.29 | 3.15
139 |  | GLASS | 0.0211 | 1010 | 64800 | 1.74 | 16790 | 1.5
210 |  | JUTE | 0.0052 | 196.1 | 10300 | 1.2 | 3420 | 2.49 | 1.278
223 |  | JUTE | 0.0079 | 196.1 | 10300 | 1.2 | 3420 | 1.62 | 0.579
124 |  | SS | 0.01449 | 1150 | 147000 | 11.2 | 10000 |  | 16.50
131 |  | SS | 0.01449 | 1069 | 144000 | 11.2 | 10000 |  | 15.46
111 |  | GS | 0.00675 | 3191 | 186000 | 5.42 | 11420 |  | 9.902
88 |  | BASALT | 0.0101 | 842.5 | 48320 | 1.48 | 28880 | 1.87 | 3.34
162 |  | AR | 0.00318 | 1600 | 80000 | 5 | 9000 |  | 2.8
197 |  | FLAX | 0.0144 | 377.9 | 14400 | 1.2 | 3420 | 2.74 | 2.148
143 |  | FLAX | 0.005 | 78 | 16000 | 2.9 | 16000 | 4.38
177 |  | FLAX | 0.0067 | 212.6 | 10100 | 1.2 | 3420 | 1.313 | 0.571
146 | [52] | AR | 0.0053 | 1700 | 72000 | 1 | 7200 |  | 3.2841
68 | [38] | GAL STEEL | 0.006 | 3191 | 186500 | 1.8 | 11420 | 2.5
36 |  | CARBON | 0.0033 | 938 | 240000 | 2.5 | 6500 | 0.6
206 |  | FLAX | 0.0216 | 377.9 | 14400 | 1.2 | 3420 | 2.064 | 4.25
95 |  | UHTSS | 0.0264 | 3082.7 | 183300 | 5.42 | 11420 |  | 75.30
39 |  | CARBON | 0.0033 | 1800 | 227000 | 2.2 | 5500 | 0.6
76 |  | BASALT | 0.0071 | 565 | 49850 | 1.48 | 28880 | 1.42 | 2.78
11 |  | HEMP | 0.01308 | 174 | 11590 | 2.42 | 8666 | 3.38
67 |  | CARBON | 0.006 | 4900 | 230000 | 2.2 | 18000 | 1.77 | 3.58
8 | [2] | HEMP | 0.03926 | 174 | 11590 | 2.42 | 8666 | 2.35
151 |  | AR | 0.00195 | 921 | 23000 | 1 | 8000 |  | 2.601
217 |  | JUTE | 0.007 | 196.1 | 10300 | 1.2 | 3420 | 2.752 | 0.542
126 |  | SS | 0.01449 | 1150 | 147000 | 11.2 | 10000 |  | 15.75
41 |  | CARBON | 0.0033 | 1800 | 227000 | 2.2 | 5500 | 0.4
101 | [46] | GS | 0.00675 | 3191 | 186000 | 5.42 | 11420 |  | 8.47
102 |  | GS | 0.00675 | 3191 | 186000 | 5.42 | 11420 |  | 0
259 |  | Basalt | 0.01 | 1089 | 56000 | 5.5 | 12000 | 4 | 7.30
199 |  | FLAX | 0.0192 | 377.9 | 14400 | 1.2 | 3420 | 2.13 | 3.92
73 |  | BASALT | 0.0052 | 780 | 56250 | 1.48 | 28880 | 0.99 | 1.91
149 |  | AR | 0.00195 | 921 | 23000 | 2 | 21000 |  | 12.521
265 |  | CARBON | 0.0045 | 1950 | 203000 | 2.5 | 7000 | 2.02
241 | [60] | Basalt | 0.01 | 1089 | 56000 | 3.6 | 12000 | 4 | 7.03
13 |  | HEMP | 0.03926 | 174 | 11590 | 2.78 | 9280 | 2.729
20 |  | GLASS | 0.0021 | 670 | 61250 | 2.42 | 8666 | 4.6
211 |  | JUTE | 0.0052 | 196.1 | 10300 | 1.2 | 3420 | 2.54 | 0.304
148 |  | AR | 0.0095 | 921 | 23000 | 1 | 8000 |  | 8.135
148 |  | AR | 0.0095 | 921 | 23000 | 1 | 8000 |  | 8.135
168 |  | AR | 0.0035 | 1275 | 72000 |  | 8000 |  | 3.954
86 |  | BASALT | 0.0063 | 1380 | 62720 | 1.48 | 28880 | 0.82 | 3.41
175 |  | FLAX | 0.0111 | 212.6 | 10100 | 1.2 | 3420 | 1.85 | 0.882
125 |  | SS | 0.01449 | 1150 | 147000 | 11.2 | 10000 |  | 14.01
70 | [39] | BASALT | 0.0049 | 1040 | 69330 | 1.48 | 28880 | 1.31 | 2.21
171 | [53] | FLAX | 0.0111 | 212.6 | 10100 | 1.2 | 3420 | 1.85 | 1.206
178 |  | FLAX | 0.0067 | 212.6 | 10100 | 1.2 | 3420 | 1.906 | 0.404
125 |  | SS | 0.01449 | 1150 | 147000 | 11.2 | 10000 |  | 14.01
43 |  | BASALT | 0.0033 | 1900 | 107000 | 2.2 | 5500 | 0.9
49 |  | GLASS | 0.0033 | 660 | 55000 | 2.35 | 6000 | 3.5
148 |  | AR | 0.0095 | 921 | 23000 | 1 | 8000 |  | 8.135
194 |  | FLAX | 0.0144 | 377.9 | 14400 | 1.2 | 3420 | 3.373 | 2.792
112 |  | GS | 0.00675 | 3191 | 186000 | 5.42 | 11420 |  | 6.93
257 |  | Basalt | 0.01 | 1089 | 56000 | 5.5 | 12000 | 5.1 | 10.59
40 |  | CARBON | 0.0033 | 1800 | 227000 | 2.2 | 5500 | 0.5
183 |  | FLAX | 0.0148 | 212.6 | 10100 | 1.2 | 3420 | 0.432 | 1.389
123 |  | SS | 0.01449 | 1069 | 144000 | 11.2 | 10000 |  | 16.41
43 |  | BASALT | 0.0033 | 1900 | 107000 | 2.2 | 5500 | 0.9
19 |  | GLASS | 0.0042 | 670 | 61250 | 2.42 | 8666 | 3.18
260 |  | Basalt | 0.01 | 1089 | 56000 | 5.5 | 12000 | 4.7 | 7.38
112 |  | GS | 0.00675 | 3191 | 186000 | 5.42 | 11420 |  | 6.93
138 | [47] | GLASS | 0.012 | 1010 | 64800 | 1.74 | 16790 | 1.2
194 |  | FLAX | 0.0144 | 377.9 | 14400 | 1.2 | 3420 | 3.373 | 2.792
151 |  | AR | 0.00195 | 921 | 23000 | 1 | 8000 |  | 2.601
128 |  | SS | 0.01449 | 1150 | 147000 | 11.2 | 10000 |  | 15.50
142 | [51] | HEMP | 0.005 | 117 | 11000 | 2.9 | 16000 | 5.5
65 |  | CARBON | 0.006 | 4900 | 230000 | 2.2 | 18000 | 2.78 | 5.46
227 |  | JUTE | 0.01 | 196.1 | 10300 | 1.2 | 3420 | 0.652 | 0.61
148 |  | AR | 0.0095 | 921 | 23000 | 1 | 8000 |  | 8.135
84 |  | BASALT | 0.0061 | 1586.666 | 67040 | 1.48 | 28880 | 1.42 | 2.82
193 |  | FLAX | 0.0144 | 377.9 | 14400 | 1.2 | 3420 | 1.906 | 2.913
155 |  | AR | 0.01 | 1450 | 74000 | 3.3 | 5000 |  | 12.94
20 |  | GLASS | 0.0021 | 670 | 61250 | 2.42 | 8666 | 4.6
115 |  | GS | 0.00675 | 3191 | 186000 | 5.42 | 11420 |  | 23.39
206 |  | FLAX | 0.0216 | 377.9 | 14400 | 1.2 | 3420 | 2.064 | 4.25
57 |  | GALVANISE D STEEL | 0.0033 | 3350 | 185000 | 2.5 | 6500 | 2
62 |  | CARBON | 0.0035 | 3600 | 230000 | 2.8 | 13000 | 2.85 | 4.71
247 |  | Basalt | 0.01 | 1089 | 56000 | 3.6 | 12000 | 4.5 | 5.90
102 |  | GS | 0.00675 | 3191 | 186000 | 5.42 | 11420 |  | 0
43 |  | BASALT | 0.0033 | 1900 | 107000 | 2.2 | 5500 | 0.9
134 |  | SS | 0.01552 | 2084 | 130000 | 1.24 | 6310 |  | 37.496
212 |  | JUTE | 0.0052 | 196.1 | 10300 | 1.2 | 3420 | 2.43 | 0.304
38 |  | CARBON | 0.0033 | 1800 | 227000 | 2.2 | 5500 | 0.8
263 | [64] | PBO | 0.0045 | 1800 | 220000 | 3.1 | 7000 | 3.65
72 |  | BASALT | 0.004 | 1153.333 | 63370 | 1.48 | 28880 | 0.98 | 1.96
210 |  | JUTE | 0.0052 | 196.1 | 10300 | 1.2 | 3420 | 2.49 | 1.278
92 |  | BASALT | 0.0091 | 732.5 | 50630 | 1.48 | 28880 | 0.91 | 2.23
230 |  | STEEL | 0.0666 | 2910 | 189000 | 2.15 | 12500 | 6.5 | 154.5
143 |  | FLAX | 0.005 | 78 | 16000 | 2.9 | 16000 | 4.38
60 |  | CARBON | 0.007 | 3600 | 230000 | 2.4 | 10000 | 2.42 | 9.4
228 | [54] | STEEL | 0.1 | 2910 | 189000 | 2.15 | 12500 | 0.792 | 27.192
81 |  | BASALT | 0.0063 | 815 | 51690 | 1.48 | 28880 | 1.54 | 2.45
73 |  | BASALT | 0.0052 | 780 | 56250 | 1.48 | 28880 | 0.99 | 1.91
199 |  | FLAX | 0.0192 | 377.9 | 14400 | 1.2 | 3420 | 2.13 | 3.92
248 |  | Basalt | 0.01 | 1089 | 56000 | 3.6 | 12000 | 3.3 | 6.30
124 |  | SS | 0.01449 | 1150 | 147000 | 11.2 | 10000 |  | 16.50
78 |  | BASALT | 0.0057 | 945 | 50260 | 1.48 | 28880 | 0.88 | 2.08
181 |  | FLAX | 0.0148 | 212.6 | 10100 | 1.2 | 3420 | 0.444 | 1.160
40 |  | CARBON | 0.0033 | 1800 | 227000 | 2.2 | 5500 | 0.5
177 |  | FLAX | 0.0067 | 212.6 | 10100 | 1.2 | 3420 | 1.313 | 0.571
262 |  | Basalt | 0.0089 | 1089 | 56000 | 5.5 | 12000 | 4.9 | 8.86
94 | [44] | UHTSS | 0.0264 | 3082.7 | 183300 | 10.31 | 22010 |  | 45.40
72 |  | BASALT | 0.004 | 1153.333 | 63370 | 1.48 | 28880 | 0.98 | 1.96
156 |  | AR | 0.003 | 1300 | 65000 | 1.8 | 16000 |  | 3.25
38 |  | CARBON | 0.0033 | 1800 | 227000 | 2.2 | 5500 | 0.8
232 |  | STEEL | 0.0666 | 2910 | 189000 | 2.15 | 12500 | 6.5 | 28.5
128 |  | SS | 0.01449 | 1150 | 147000 | 11.2 | 10000 |  | 15.50
186 |  | FLAX | 0.0167 | 212.6 | 10100 | 1.2 | 3420 | 1.308 | 1.451
12 |  | HEMP | 0.02616 | 174 | 11590 | 2.42 | 8666 | 3.416
6 |  | CARBON | 0.00615 | 2125 | 200000 | 5.2 | 12000 | 2.67 | 4.2
174 |  | FLAX | 0.0111 | 212.6 | 10100 | 1.2 | 3420 | 1.85 | 0.711
117 |  | GS | 0.00675 | 3191 | 186000 | 5.42 | 11420 |  | 22.68
240 |  | GLASS | 0.0314 | 1020 | 66000 | 2.15 | 12500 | 29.26 | 104.5
216 |  | JUTE | 0.007 | 196.1 | 10300 | 1.2 | 3420 | 0.54 | 0.327
45 |  | BASALT | 0.0033 | 1900 | 107000 | 2.2 | 5500 | 0.9
65 |  | CARBON | 0.006 | 4900 | 230000 | 2.2 | 18000 | 2.78 | 5.46
42 |  | BASALT | 0.0033 | 1900 | 107000 | 2.2 | 5500 | 1.2
13 |  | HEMP | 0.03926 | 174 | 11590 | 2.78 | 9280 | 2.729
256 |  | Basalt | 0.01 | 1089 | 56000 | 3.6 | 12000 | 3 | 10.28
78 |  | BASALT | 0.0057 | 945 | 50260 | 1.48 | 28880 | 0.88 | 2.08
149 |  | AR | 0.00195 | 921 | 23000 | 2 | 21000 |  | 12.521
47 |  | GLASS | 0.0033 | 660 | 55000 | 2.35 | 6000 | 5.1
101 | [46] | GS | 0.00675 | 3191 | 186000 | 5.42 | 11420 |  | 8.47
129 |  | SS | 0.01449 | 1069 | 144000 | 11.2 | 10000 |  | 14.96
63 |  | CARBON | 0.0035 | 3600 | 230000 | 4.7 | 15000 | 4.19 | 10.1
5 |  | CARBON | 0.00615 | 2125 | 200000 | 5.2 | 12000 | 4.37 | 5
137 |  | SS | 0.01552 | 2084 | 130000 | 1.24 | 6310 |  | 37.21
186 |  | FLAX | 0.0167 | 212.6 | 10100 | 1.2 | 3420 | 1.308 | 1.451
63 |  | CARBON | 0.0035 | 3600 | 230000 | 4.7 | 15000 | 4.19 | 10.1
17 |  | SISAL | 0.01963 | 138 | 4870 | 2.42 | 8666 | 3.67
175 |  | FLAX | 0.0111 | 212.6 | 10100 | 1.2 | 3420 | 1.85 | 0.882
3 |  | CARBON | 0.00739 | 2125 | 200000 | 5.2 | 12000 | 4.22 | 9.62
265 |  | CARBON | 0.0045 | 1950 | 203000 | 2.5 | 7000 | 2.02
87 |  | BASALT | 0.0056 | 1266.666 | 60410 | 1.48 | 28880 | 1.14 | 1.9
11 |  | HEMP | 0.01308 | 174 | 11590 | 2.42 | 8666 | 3.38
148 |  | AR | 0.0095 | 921 | 23000 | 1 | 8000 |  | 8.135
143 |  | FLAX | 0.005 | 78 | 16000 | 2.9 | 16000 | 4.38
261 |  | Basalt | 0.01 | 1089 | 56000 | 5.5 | 12000 | 5.1 | 8.30
100 |  | STEEL | 0.012 | 2100 | 270000 | 2.5 | 15000 | 4
29 |  | CARBON | 0.0033 | 1890 | 219000 | 2.5 | 6500 | 4.7
113 |  | GS | 0.00675 | 3191 | 186000 | 5.42 | 11420 |  | 5.44
8 | [2] | HEMP | 0.03926 | 174 | 11590 | 2.42 | 8666 | 2.35
8 | [2] | HEMP | 0.03926 | 174 | 11590 | 2.42 | 8666 | 2.35
260 |  | Basalt | 0.01 | 1089 | 56000 | 5.5 | 12000 | 4.7 | 7.38
134 |  | SS | 0.01552 | 2084 | 130000 | 1.24 | 6310 |  | 37.496
113 |  | GS | 0.00675 | 3191 | 186000 | 5.42 | 11420 |  | 5.44
232 |  | STEEL | 0.0666 | 2910 | 189000 | 2.15 | 12500 | 6.5 | 28.5
28 |  | CARBON | 0.0033 | 1890 | 219000 | 2.5 | 6500 | 9.2
163 |  | AR | 0.0035 | 1600 | 80000 | 5 | 9000 |  | 4.09
4 |  | CARBON | 0.00615 | 2125 | 200000 | 5.2 | 12000 | 4.97 | 7.52
116 |  | GS | 0.00675 | 3191 | 186000 | 5.42 | 11420 |  | 22.83
139 |  | GLASS | 0.0211 | 1010 | 64800 | 1.74 | 16790 | 1.5
217 |  | JUTE | 0.007 | 196.1 | 10300 | 1.2 | 3420 | 2.752 | 0.542
251 |  | Basalt | 0.01 | 1089 | 56000 | 3.6 | 12000 | 2.8 | 7.52
262 |  | Basalt | 0.0089 | 1089 | 56000 | 5.5 | 12000 | 4.9 | 8.86
100 |  | STEEL | 0.012 | 2100 | 270000 | 2.5 | 15000 | 4
79 |  | BASALT | 0.0077 | 890 | 52660 | 1.48 | 28880 | 1.27 | 2.79
208 |  | FLAX | 0.0216 | 377.9 | 14400 | 1.2 | 3420 | 3.22 | 4.410
115 |  | GS | 0.00675 | 3191 | 186000 | 5.42 | 11420 |  | 23.39
126 |  | SS | 0.01449 | 1150 | 147000 | 11.2 | 10000 |  | 15.75
191 |  | FLAX | 0.0167 | 212.6 | 10100 | 1.2 | 3420 | 1.308 | 1.364
13 |  | HEMP | 0.03926 | 174 | 11590 | 2.78 | 9280 | 2.729
124 |  | SS | 0.01449 | 1150 | 147000 | 11.2 | 10000 |  | 16.50
6 |  | CARBON | 0.00615 | 2125 | 200000 | 5.2 | 12000 | 2.67 | 4.2
75 |  | BASALT | 0.0059 | 1060 | 55210 | 1.48 | 28880 | 1.1 | 1.42
256 |  | Basalt | 0.01 | 1089 | 56000 | 3.6 | 12000 | 3 | 10.28
119 |  | SS | 0.01449 | 1069 | 144000 | 11.2 | 10000 |  | 9.28
261 |  | Basalt | 0.01 | 1089 | 56000 | 5.5 | 12000 | 5.1 | 8.30
134 |  | SS | 0.01552 | 2084 | 130000 | 1.24 | 6310 |  | 37.496
2 |  | CARBON | 0.00615 | 2125 | 200000 | 5.2 | 12000 | 4.34 | 10.03
244 |  | Basalt | 0.01 | 1089 | 56000 | 3.6 | 12000 | 3.3 | 5.31
133 |  | SS | 0.01552 | 2084 | 130000 | 1.24 | 6310 |  | 35.86
118 |  | GS | 0.00675 | 3191 | 186000 | 5.42 | 11420 |  | 23.96
222 |  | JUTE | 0.0079 | 196.1 | 10300 | 1.2 | 3420 | 1.72 | 0.587
4 |  | CARBON | 0.00615 | 2125 | 200000 | 5.2 | 12000 | 4.97 | 7.52
206 |  | FLAX | 0.0216 | 377.9 | 14400 | 1.2 | 3420 | 2.064 | 4.25
106 |  | GS | 0.00675 | 3191 | 186000 | 5.42 | 11420 |  | 17.70
2 |  | CARBON | 0.00615 | 2125 | 200000 | 5.2 | 12000 | 4.34 | 10.03
247 |  | Basalt | 0.01 | 1089 | 56000 | 3.6 | 12000 | 4.5 | 5.90
8 | [2] | HEMP | 0.03926 | 174 | 11590 | 2.42 | 8666 | 2.35
234 |  | GLASS | 0.0209 | 1020 | 66000 | 2.15 | 12500 | 4.239 | 13.345
236 |  | GLASS | 0.0314 | 1020 | 66000 | 2.15 | 12500 | 3.768 | 13.81
143 |  | FLAX | 0.005 | 78 | 16000 | 2.9 | 16000 | 4.38
230 |  | STEEL | 0.0666 | 2910 | 189000 | 2.15 | 12500 | 6.5 | 154.5
161 |  | AR | 0.0035 | 1600 | 80000 | 5 | 9000 |  | 3.395
14 |  | HEMP | 0.01963 | 174 | 11590 | 2.78 | 9280 | 3.437
210 |  | JUTE | 0.0052 | 196.1 | 10300 | 1.2 | 3420 | 2.49 | 1.278
129 |  | SS | 0.01449 | 1069 | 144000 | 11.2 | 10000 |  | 14.96
123 |  | SS | 0.01449 | 1069 | 144000 | 11.2 | 10000 |  | 16.41
240 |  | GLASS | 0.0314 | 1020 | 66000 | 2.15 | 12500 | 29.26 | 104.5
183 |  | FLAX | 0.0148 | 212.6 | 10100 | 1.2 | 3420 | 0.432 | 1.389
38 |  | CARBON | 0.0033 | 1800 | 227000 | 2.2 | 5500 | 0.8
80 |  | BASALT | 0.0068 | 740 | 51750 | 1.48 | 28880 | 1.3 | 2.78
38 |  | CARBON | 0.0033 | 1800 | 227000 | 2.2 | 5500 | 0.8
139 |  | GLASS | 0.0211 | 1010 | 64800 | 1.74 | 16790 | 1.5
45 |  | BASALT | 0.0033 | 1900 | 107000 | 2.2 | 5500 | 0.9
236 |  | GLASS | 0.0314 | 1020 | 66000 | 2.15 | 12500 | 3.768 | 13.81
45 |  | BASALT | 0.0033 | 1900 | 107000 | 2.2 | 5500 | 0.9
260 |  | Basalt | 0.01 | 1089 | 56000 | 5.5 | 12000 | 4.7 | 7.38
114 |  | GS | 0.00675 | 3191 | 186000 | 5.42 | 11420 |  | 23.92
194 |  | FLAX | 0.0144 | 377.9 | 14400 | 1.2 | 3420 | 3.373 | 2.792
242 |  | Basalt | 0.01 | 1089 | 56000 | 3.6 | 12000 | 2.7 | 3.67
64 | [37] | CARBON | 0.006 | 4900 | 230000 | 2.2 | 18000 | 3.57 | 4.38
51 |  | GLASS | 0.0033 | 660 | 55000 | 2.35 | 6000 | 4.3
33 |  | CARBON | 0.0033 | 1890 | 219000 | 2.5 | 6500 | 2
12 |  | HEMP | 0.02616 | 174 | 11590 | 2.42 | 8666 | 3.416
214 |  | JUTE | 0.0052 | 196.1 | 10300 | 1.2 | 3420 | 2.49 | 0.364
238 |  | GLASS | 0.0157 | 1020 | 66000 | 2.15 | 12500 | 5.809 | 11.61
68 | [38] | GAL STEEL | 0.006 | 3191 | 186500 | 1.8 | 11420 | 2.5
104 |  | GS | 0.00675 | 3191 | 186000 | 5.42 | 11420 |  | 17.685
174 |  | FLAX | 0.0111 | 212.6 | 10100 | 1.2 | 3420 | 1.85 | 0.711
26 |  | CARBON | 0.0033 | 1890 | 219000 | 2.5 | 6500 | 7.8
228 | [54] | STEEL | 0.1 | 2910 | 189000 | 2.15 | 12500 | 0.792 | 27.192
19 |  | GLASS | 0.0042 | 670 | 61250 | 2.42 | 8666 | 3.18
220 |  | JUTE | 0.007 | 196.1 | 10300 | 1.2 | 3420 | 1.276 | 0.489
51 |  | GLASS | 0.0033 | 660 | 55000 | 2.35 | 6000 | 4.3
174 |  | FLAX | 0.0111 | 212.6 | 10100 | 1.2 | 3420 | 1.85 | 0.711
226 |  | JUTE | 0.0079 | 196.1 | 10300 | 1.2 | 3420 | 1.164 | 0.646
58 |  | GALVANISE D STEEL | 0.0033 | 3350 | 185000 | 2.5 | 6500 | 0.7
226 |  | JUTE | 0.0079 | 196.1 | 10300 | 1.2 | 3420 | 1.164 | 0.646
207 |  | FLAX | 0.0216 | 377.9 | 14400 | 1.2 | 3420 | 2.86 | 4.38
252 |  | Basalt | 0.01 | 1089 | 56000 | 3.6 | 12000 | 3 | 5.05
12 |  | HEMP | 0.02616 | 174 | 11590 | 2.42 | 8666 | 3.416
169 |  | AR | 0.0035 | 1275 | 72000 |  | 8000 |  | 3.15
223 |  | JUTE | 0.0079 | 196.1 | 10300 | 1.2 | 3420 | 1.62 | 0.579
220 |  | JUTE | 0.007 | 196.1 | 10300 | 1.2 | 3420 | 1.276 | 0.489
78 |  | BASALT | 0.0057 | 945 | 50260 | 1.48 | 28880 | 0.88 | 2.08
240 |  | GLASS | 0.0314 | 1020 | 66000 | 2.15 | 12500 | 29.26 | 104.5
104 |  | GS | 0.00675 | 3191 | 186000 | 5.42 | 11420 |  | 17.685
248 |  | Basalt | 0.01 | 1089 | 56000 | 3.6 | 12000 | 3.3 | 6.30
82 |  | BASALT | 0.0063 | 1723.333 | 63130 | 1.48 | 28880 | 0.81 | 2.25
66 |  | CARBON | 0.006 | 4900 | 230000 | 2.2 | 18000 | 2.28 | 4.25
24 |  | BASALT | 0.00368 | 2100 | 86700 | 2.42 | 8666 | 3.66
166 |  | AR | 0.0045 |  |  | 6 | 7600 |  | 4.46
171 | [53] | FLAX | 0.0111 | 212.6 | 10100 | 1.2 | 3420 | 1.85 | 1.206
133 |  | SS | 0.01552 | 2084 | 130000 | 1.24 | 6310 |  | 35.86
188 |  | FLAX | 0.0167 | 212.6 | 10100 | 1.2 | 3420 | 1.996 | 1.656
180 |  | FLAX | 0.0148 | 212.6 | 10100 | 1.2 | 3420 | 0.74 | 0.558
212 |  | JUTE | 0.0052 | 196.1 | 10300 | 1.2 | 3420 | 2.43 | 0.304
158 |  | AR | 0.005 | 2100 | 70000 | 1.6 | 14000 |  | 3.260
155 |  | AR | 0.01 | 1450 | 74000 | 3.3 | 5000 |  | 12.94
7 |  | CARBON | 0.00615 | 2125 | 200000 | 5.2 | 12000 | 3.67 | 4.33
83 |  | BASALT | 0.0056 | 1540 | 63630 | 1.48 | 28880 | 1.69 | 2.91
36 |  | CARBON | 0.0033 | 938 | 240000 | 2.5 | 6500 | 0.6
204 |  | FLAX | 0.0216 | 377.9 | 14400 | 1.2 | 3420 | 3.23 | 4.112
223 |  | JUTE | 0.0079 | 196.1 | 10300 | 1.2 | 3420 | 1.62 | 0.579
245 |  | Basalt | 0.01 | 1089 | 56000 | 3.6 | 12000 | 3.1 | 5.95
202 |  | FLAX | 0.0192 | 377.9 | 14400 | 1.2 | 3420 | 1.708 | 3.93
134 |  | SS | 0.01552 | 2084 | 130000 | 1.24 | 6310 |  | 37.496
28 |  | CARBON | 0.0033 | 1890 | 219000 | 2.5 | 6500 | 9.2
12 |  | HEMP | 0.02616 | 174 | 11590 | 2.42 | 8666 | 3.416
51 |  | GLASS | 0.0033 | 660 | 55000 | 2.35 | 6000 | 4.3
106 |  | GS | 0.00675 | 3191 | 186000 | 5.42 | 11420 |  | 17.70
Sl. No. | Ref. | Coupon Properties | Fiber Properties |  |  | Matrix Properties |  | Experimental Data from Literature
176 |  | FLAX | 0.0111 | 212.6 | 10100 | 1.2 | 3420 | 1.85 | 1.132
7 |  | CARBON | 0.00615 | 2125 | 200000 | 5.2 | 12000 | 3.67 | 4.33
253 |  | Basalt | 0.01 | 1089 | 56000 | 3.6 | 12000 | 3 | 7.13
84 |  | BASALT | 0.0061 | 1586.666 | 67040 | 1.48 | 28880 | 1.42 | 2.82
98 | [45] | BASALT | 0.012 | 1200 | 165000 | 2.5 | 15000 | 3
180 |  | FLAX | 0.0148 | 212.6 | 10100 | 1.2 | 3420 | 0.74 | 0.558
244 |  | Basalt | 0.01 | 1089 | 56000 | 3.6 | 12000 | 3.3 | 5.31
249 |  | Basalt | 0.01 | 1089 | 56000 | 3.6 | 12000 | 3.3 | 6.82
70 | [39] | BASALT | 0.0049 | 1040 | 69330 | 1.48 | 28880 | 1.31 | 2.21
102 |  | GS | 0.00675 | 3191 | 186000 | 5.42 | 11420 |  | 0
150 |  | AR | 0.00195 | 921 | 23000 | 1 | 8000 |  | 2.630
76 |  | BASALT | 0.0071 | 565 | 49850 | 1.48 | 28880 | 1.42 | 2.78
71 |  | BASALT | 0.0047 | 1220 | 64100 | 1.48 | 28880 | 0.97 | 1.89
252 |  | Basalt | 0.01 | 1089 | 56000 | 3.6 | 12000 | 3 | 5.05
121 |  | SS | 0.01449 | 1069 | 144000 | 11.2 | 10000 |  | 18.51
82 |  | BASALT | 0.0063 | 1723.333 | 63130 | 1.48 | 28880 | 0.81 | 2.25
198 |  | FLAX | 0.0192 | 377.9 | 14400 | 1.2 | 3420 | 2.74 | 3.044
10 |  | HEMP | 0.03925 | 174 | 11590 | 2.42 | 8666 | 2.27
145 |  | COTTON | 0.008 | 98 | 18000 | 2.9 | 16000 | 2.8
248 |  | Basalt | 0.01 | 1089 | 56000 | 3.6 | 12000 | 3.3 | 6.30
182 |  | FLAX | 0.0148 | 212.6 | 10100 | 1.2 | 3420 | 0.404 | 1.241
26 |  | CARBON | 0.0033 | 1890 | 219000 | 2.5 | 6500 | 7.8
265 |  | CARBON | 0.0045 | 1950 | 203000 | 2.5 | 7000 | 2.02
Sl. No. | Ref. | Coupon Properties | Fiber Properties |  |  | Matrix Properties |  | Experimental Data from Literature
163 |  | AR | 0.0035 | 1600 | 80000 | 5 | 9000 |  | 4.09
175 |  | FLAX | 0.0111 | 212.6 | 10100 | 1.2 | 3420 | 1.85 | 0.882
172 |  | FLAX | 0.0111 | 212.6 | 10100 | 1.2 | 3420 | 1.85 | 0.811
137 |  | SS | 0.01552 | 2084 | 130000 | 1.24 | 6310 |  | 37.21
242 |  | Basalt | 0.01 | 1089 | 56000 | 3.6 | 12000 | 2.7 | 3.67
121 |  | SS | 0.01449 | 1069 | 144000 | 11.2 | 10000 |  | 18.51
257 |  | Basalt | 0.01 | 1089 | 56000 | 5.5 | 12000 | 5.1 | 10.59
34 |  | CARBON | 0.0033 | 1890 | 219000 | 2.5 | 6500 | 2.1
249 |  | Basalt | 0.01 | 1089 | 56000 | 3.6 | 12000 | 3.3 | 6.82
137 |  | SS | 0.01552 | 2084 | 130000 | 1.24 | 6310 |  | 37.21
234 |  | GLASS | 0.0209 | 1020 | 66000 | 2.15 | 12500 | 4.239 | 13.345
222 |  | JUTE | 0.0079 | 196.1 | 10300 | 1.2 | 3420 | 1.72 | 0.587
192 |  | FLAX | 0.0144 | 377.9 | 14400 | 1.2 | 3420 | 2.96 | 2.55
59 | [8] | CARBON | 0.0035 | 3600 | 230000 | 2.4 | 10000 | 2.49 | 4.43
5 |  | CARBON | 0.00615 | 2125 | 200000 | 5.2 | 12000 | 4.37 | 5
102 |  | GS | 0.00675 | 3191 | 186000 | 5.42 | 11420 |  | 0
20 |  | GLASS | 0.0021 | 670 | 61250 | 2.42 | 8666 | 4.6
145 |  | COTTON | 0.008 | 98 | 18000 | 2.9 | 16000 | 2.8
215 |  | JUTE | 0.0052 | 196.1 | 10300 | 1.2 | 3420 | 2.49 | 0.33
231 |  | STEEL | 0.05 | 2910 | 189000 | 2.15 | 12500 | 9.324 | 39.96
231 |  | STEEL | 0.05 | 2910 | 189000 | 2.15 | 12500 | 9.324 | 39.96
213 |  | JUTE | 0.0052 | 196.1 | 10300 | 1.2 | 3420 | 2.49 | 0.306
145 |  | COTTON | 0.008 | 98 | 18000 | 2.9 | 16000 | 2.8
117 |  | GS | 0.00675 | 3191 | 186000 | 5.42 | 11420 |  | 22.68
138 | [47] | GLASS | 0.012 | 1010 | 64800 | 1.74 | 16790 | 1.2
183 |  | FLAX | 0.0148 | 212.6 | 10100 | 1.2 | 3420 | 0.432 | 1.389
249 |  | Basalt | 0.01 | 1089 | 56000 | 3.6 | 12000 | 3.3 | 6.82
62 |  | CARBON | 0.0035 | 3600 | 230000 | 2.8 | 13000 | 2.85 | 4.71
98 | [45] | BASALT | 0.012 | 1200 | 165000 | 2.5 | 15000 | 3
153 |  | AR | 0.00127 | 921 | 23000 | 1 | 8000 |  | 1.21
84 |  | BASALT | 0.0061 | 1586.666 | 67040 | 1.48 | 28880 | 1.42 | 2.82
250 |  | Basalt | 0.01 | 1089 | 56000 | 3.6 | 12000 | 3 | 6.04
214 |  | JUTE | 0.0052 | 196.1 | 10300 | 1.2 | 3420 | 2.49 | 0.364
3 |  | CARBON | 0.00739 | 2125 | 200000 | 5.2 | 12000 | 4.22 | 9.62
6 |  | CARBON | 0.00615 | 2125 | 200000 | 5.2 | 12000 | 2.67 | 4.2
238 |  | GLASS | 0.0157 | 1020 | 66000 | 2.15 | 12500 | 5.809 | 11.61
176 |  | FLAX | 0.0111 | 212.6 | 10100 | 1.2 | 3420 | 1.85 | 1.132
93 |  | BASALT | 0.0076 | 1100 | 46480 | 1.48 | 28880 | 0.91 | 2.39
191 |  | FLAX | 0.0167 | 212.6 | 10100 | 1.2 | 3420 | 1.308 | 1.364
220 |  | JUTE | 0.007 | 196.1 | 10300 | 1.2 | 3420 | 1.276 | 0.489
97 |  | UHTSS | 0.0088 | 3186.1 | 183700 | 5.42 | 11420 |  | 28.53
100 |  | STEEL | 0.012 | 2100 | 270000 | 2.5 | 15000 | 4
52 |  | GLASS | 0.0033 | 660 | 55000 | 2.35 | 6000 | 2.3
72 |  | BASALT | 0.004 | 1153.333 | 63370 | 1.48 | 28880 | 0.98 | 1.96
69 |  | STAINLESS STEEL | 0.006 | 2084 | 186500 | 3 | 22400 | 3.1
36 |  | CARBON | 0.0033 | 938 | 240000 | 2.5 | 6500 | 0.6
175 |  | FLAX | 0.0111 | 212.6 | 10100 | 1.2 | 3420 | 1.85 | 0.882
27 |  | CARBON | 0.0033 | 1890 | 219000 | 2.5 | 6500 | 7.1
65 |  | CARBON | 0.006 | 4900 | 230000 | 2.2 | 18000 | 2.78 | 5.46
50 |  | GLASS | 0.0033 | 660 | 55000 | 2.35 | 6000 | 3.9
99 |  | CARBON | 0.012 | 1800 | 185000 | 2.5 | 15000 | 5
194 |  | FLAX | 0.0144 | 377.9 | 14400 | 1.2 | 3420 | 3.373 | 2.792
95 |  | UHTSS | 0.0264 | 3082.7 | 183300 | 5.42 | 11420 |  | 75.30
250 |  | Basalt | 0.01 | 1089 | 56000 | 3.6 | 12000 | 3 | 6.04
68 | [38] | GAL STEEL | 0.006 | 3191 | 186500 | 1.8 | 11420 | 2.5
165 |  | AR | 0.0045 |  |  | 6 | 7600 |  | 3.087
137 |  | SS | 0.01552 | 2084 | 130000 | 1.24 | 6310 |  | 37.21
160 |  | AR | 0.0035 | 1600 | 80000 | 5 | 9000 |  | 9.948
255 |  | Basalt | 0.01 | 1089 | 56000 | 3.6 | 12000 | 2.9 | 9.14
215 |  | JUTE | 0.0052 | 196.1 | 10300 | 1.2 | 3420 | 2.49 | 0.33
77 |  | BASALT | 0.0071 | 1180 | 49160 | 1.48 | 28880 | 1.38 | 3.08
176 |  | FLAX | 0.0111 | 212.6 | 10100 | 1.2 | 3420 | 1.85 | 1.132
4 |  | CARBON | 0.00615 | 2125 | 200000 | 5.2 | 12000 | 4.97 | 7.52
209 |  | FLAX | 0.0216 | 377.9 | 14400 | 1.2 | 3420 | 3.448 | 4.145
92 |  | BASALT | 0.0091 | 732.5 | 50630 | 1.48 | 28880 | 0.91 | 2.23
95 |  | UHTSS | 0.0264 | 3082.7 | 183300 | 5.42 | 11420 |  | 75.30
3 |  | CARBON | 0.00739 | 2125 | 200000 | 5.2 | 12000 | 4.22 | 9.62
55 |  | GLASS | 0.0033 | 660 | 55000 | 2.35 | 6000 | 2.2
140 |  | GLASS | 0.012 | 1010 | 64800 | 2.16 | 18950 | 1.9
57 |  | GALVANISE D STEEL | 0.0033 | 3350 | 185000 | 2.5 | 6500 | 2
115 |  | GS | 0.00675 | 3191 | 186000 | 5.42 | 11420 |  | 23.39
220 |  | JUTE | 0.007 | 196.1 | 10300 | 1.2 | 3420 | 1.276 | 0.489
99 |  | CARBON | 0.012 | 1800 | 185000 | 2.5 | 15000 | 5
254 |  | Basalt | 0.01 | 1089 | 56000 | 3.6 | 12000 | 2.7 | 6.12
249 |  | Basalt | 0.01 | 1089 | 56000 | 3.6 | 12000 | 3.3 | 6.82
201 |  | FLAX | 0.0192 | 377.9 | 14400 | 1.2 | 3420 | 2.78 | 4.112
22 |  | BASALT | 0.00368 | 2100 | 86700 | 2.42 | 8666 | 3.04
164 |  | AR | 0.0035 | 1600 | 80000 | 5 | 9000 |  | 4.382
70 | [39] | BASALT | 0.0049 | 1040 | 69330 | 1.48 | 28880 | 1.31 | 2.21
110 |  | GS | 0.00675 | 3191 | 186000 | 5.42 | 11420 |  | 20.580
63 |  | CARBON | 0.0035 | 3600 | 230000 | 4.7 | 15000 | 4.19 | 10.1
228 | [54] | STEEL | 0.1 | 2910 | 189000 | 2.15 | 12500 | 0.792 | 27.192
161 |  | AR | 0.0035 | 1600 | 80000 | 5 | 9000 |  | 3.395
212 |  | JUTE | 0.0052 | 196.1 | 10300 | 1.2 | 3420 | 2.43 | 0.304
245 |  | Basalt | 0.01 | 1089 | 56000 | 3.6 | 12000 | 3.1 | 5.95